## SUIVI BATCH 2022
N°de batch | Date début | Date d'arrivée | Heure début | Heure fin | Volume HS | Tonnage sec | Volume Daoui | Volume Mea | Volume Beni-Amir | Densité | TS (%) | Analyses chimiques | [6 empty] | Viscosité(mPa.s) | Elasticité(Pa) | Analyses Granulo-Laser
[12 empty] | % BPL | % CO2 | % SiO2 | % MgO | % Al2O3 | % SiO2 R | Cd ppm |  |  | < 500 µm | < 400 µm | < 315 µm | < 250 µm | < 210 µm | < 160 µm | < 150 µm | < 125 µm | < 80 µm | < 74 µm | < 53 µm | < 44 µm | < 40 µm | < 37 µm | < 10 µm | D20 | D80
B 01 / 2022 | 2022-01-01 | 2022-01-02 | 6:50 | 13:05 | 26 000 | 21 178 | 10 192 | 7 947 | 7 861 | 1.533 | 52.15264 | 64.63 | 7.1 | 3.36 | 0.52 | 0.37 | 1.22 | 21 | 11.1 | 4.37 | 100 | 99.99 | 96.84 | 89.39 | 81.2 | 65.58 | 61.77 | 51.49 | 33.07 | 30.94 | 24.82 | 22.75 | 21.86 | 21.23 | 14 | 31.5 | 206
B 02 / 2022 | 2022-01-01 | 2022-01-02 | 14:25 | 20:55 | 26 400 | 21 786 | 8 947 | 6 861 | 10 592 | 1.54 | 52.5974 | 64.96 | 7 | 3.59 | 0.6 | 0.4 | 1.18 | 22 | 11.9 | 5.97 | 100 | 99.78 | 96.73 | 90.14 | 82.88 | 68.47 | 64.8 | 54.64 | 35.15 | 32.19 | 26.03 | 23.83 | 22.91 | 22.27 | 14.69 | 35.6 | 210
B 03 / 2022 | 2022-01-01 | 2022-01-02 | 22:35 | 7:30 | 36 000 | 29 489 | 15 950 | 7 643 | 12 407 | 1.536 | 52.34375 | 65.02 | 7 | 3.42 | 0.6 | 0.38 | 1.15 | 20 | 10.85 | 4.92 | 100 | 99.99 | 96.81 | 89.37 | 81.25 | 65.76 | 61.98 | 51.75 | 33.36 | 31.23 | 25.22 | 23.23 | 22.39 | 21.8 | 14.84 | 28.5 | 205
B 04 / 2022 | 2022-01-02 | 2022-01-03 | 8:55 | 16:50 | 32 200 | 25 884 | 11 188 | 8 080 | 12 932 | 1.526 | 51.7038 | 65.86 | 7 | 3.18 | 0.96 | 0.4 | 1.09 | 20 | 10.25 | 3.35 | 100 | 100 | 97.37 | 90.82 | 83.37 | 68.59 | 64.89 | 54.75 | 35.88 | 33.65 | 27.24 | 25.1 | 24.2 | 23.56 | 16.05 | 22.1 | 197
B 05 / 2022 | 2022-01-02 | 2022-01-03 | 18:15 | 3:00 | 30 600 | 25 720 | 7 253 | 8 884 | 14 463 | 1.55 | 53.22581 | 66.09 | 6.9 | 3.38 | 0.86 | 0.4 | 1.14 | 22 | 22.31 | 8.5 | 100 | 100 | 98.54 | 91.45 | 82.86 | 65.86 | 61.71 | 50.59 | 31.52 | 29.44 | 23.83 | 22.08 | 21.34 | 20.81 | 14.38 | 32.6 | 200
B 06 / 2022 | 2022-01-03 | 2022-01-04 | 4:25 | 11:00 | 26 800 | 21 953 | 6 406 | 9 022 | 11 372 | 1.536 | 52.34375 | 65.74 | 7 | 3.48 | 0.93 | 0.45 | 1.23 | 21 | 14.52 | 6.19 | 100 | 100 | 99.99 | 92.41 | 86.27 | 69.62 | 63.7 | 59.88 | 38.61 | 31.22 | 24.08 | 21.09 | 20.28 | 19.71 | 12.87 | 36.5 | 211
B 07 / 2022 | 2022-01-03 | 2022-01-04 | 13:00 | 18:00 | 20 000 | 16 658 | 4 531 | 6 049 | 9 420 | 1.545 | 52.91262 | 64.24 | 7.2 | 3 | 0.95 | 0.45 | 0.94 | 21 | 13.6 | 8.64 | 100 | 100 | 97.94 | 91.87 | 84.8 | 70.44 | 66.74 | 56.44 | 36.34 | 33.89 | 27 | 24.84 | 23.97 | 23.37 | 15.79 | 22.5 | 191
B 08 / 2022 | 2022-01-03 | 2022-01-04 | 19:55 | 18:00 | 18 600 | 15 378 | 4 785 | 5 417 | 8 398 | 1.541 | 52.66061 | 64.63 | 7.1 | 4.08 | 0.8 | 0.4 | 1.3 | 22 | 13.23 | 7.06 | 100 | 100 | 98.21 | 91.77 | 81.08 | 68.5 | 64.57 | 53.81 | 33.9 | 31.57 | 25.06 | 22.99 | 22.14 | 21.54 | 14.43 | 29.6 | 195
B 09/2022 | 2022-01-04 | 2022-01-05 | 02:25 | 7:00 | 18 600 | 15 321 | 5 573 | 5 393 | 7 634 | 1.539 | 52.53411 | 64.38 | 7.2 | 3.58 | 0.89 | 0.44 | 1.24 | 22 | 16.61 | 1.12 | 100 | 99.99 | 96.99 | 89.66 | 81.48 | 65.63 | 61.71 | 51.07 | 31.82 | 29.61 | 23.53 | 21.63 | 20.85 | 20.3 | 13.68 | 35.4 | 205
B 10 / 2022 | 2022-01-04 | 2022-01-05 | 08:45 | 12:50 | 16 270 | 13 402 | 4 162 | 4 803 | 7 306 | 1.539 | 52.53411 | 64.32 | 7.2 | 3.54 | 0.98 | 0.45 | 1.27 | 23 | 11.74 | 7.66 | 100 | 100 | 98.66 | 91.86 | 83.49 | 66.77 | 62.68 | 51.69 | 32.77 | 30.69 | 24.98 | 23.13 | 22.35 | 21.79 | 14.92 | 28.2 | 198
B 11 / 2022 | 2022-01-04 | 2022-01-05 | 14:40 | 18:46 | 16 800 | 13 530 | 4 224 | 4 392 | 8 184 | 1.527 | 51.76817 | 65.03 | 7 | 3.64 | 0.72 | 0.41 | 1.22 | 22 | 11.79 | 4.05 | 100 | 100 | 98 | 92.12 | 83.48 | 65.72 | 61.38 | 49.89 | 32.02 | 29.9 | 23.72 | 21.97 | 21.21 | 20.65 | 13.97 | 33.7 | 199
B 12 / 2022 | 2022-01-05 | 2022-01-05 | 20:30 | 0:45 | 16 200 | 13 691 | 5 924 | 3 934 | 6 341 | 1.553 | 53.41275 | 64.19 | 7.2 | 3.79 | 0.9 | 0.47 | 1.28 | 22 | 23.85 | 7.67 | 100 | 100 | 98.42 | 90.77 | 81.4 | 63.1 | 58.73 | 47.22 | 28.46 | 26.29 | 21.24 | 19.57 | 18.87 | 18.37 | 12.5 | 46.4 | 206
B 13 / 2022 | 2022-01-05 | 2022-01-05 | 02:25 | 7:25 | 20 200 | 16 670 | 3 029 | 6 956 | 10 216 | 1.54 | 52.5974 | 64.01 | 7.2 | 3.77 | 0.74 | 0.45 | 1.28 | 22 | 13.44 | 5.54 | 100 | 100 | 97.95 | 91 | 82.62 | 66.08 | 62.03 | 51.16 | 32.07 | 29.9 | 23.84 | 21.85 | 21.02 | 20.46 | 13.48 | 34.5 | 201
B 14 / 2022 | 2022-01-05 | 2022-01-06 | 9:15 | 13:35 | 17 400 | 13 854 | 3 139 | 4 681 | 9 580 | 1.521 | 51.38067 | 64.58 | 7.1 | 3.76 | 0.74 | 0.43 | 1.3 | 22 | 18.75 | 5.06 | 100 | 100 | 98.36 | 89.5 | 81.79 | 66.37 | 62.28 | 51.78 | 31.99 | 29.7 | 23.44 | 21.53 | 20.75 | 20.2 | 13.26 | 36 | 203
B 15 / 2022 | 2022-01-05 | 2022-01-06 | 15:25 | 20:30 | 17 400 | 13 854 | 4 986 | 5 289 | 7 125 | 1.521 | 51.38067 | 63.33 | 7.4 | 3.78 | 0.81 | 0.43 | 1.36 | 21 | 11.71 | 4.72 | 100 | 100 | 97.2 | 89.35 | 80.57 | 63.81 | 59.74 | 48.79 | 29.45 | 27.28 | 21.43 | 19.7 | 19 | 18.53 | 12.53 | 45.8 | 208
B 16 / 2022 | 2022-01-05 | 2022-01-06 | 22:45 | 2:30 | 16 400 | 13 659 | 5 350 | 4 644 | 6 405 | 1.545 | 52.91262 | 63.23 | 7.4 | 3.98 | 0.7 | 0.43 | 1.34 | 21 | 13.88 | 6.23 | 100 | 100 | 97.22 | 90.26 | 82.36 | 66.72 | 62.79 | 52.01 | 32.04 | 29.73 | 23.47 | 21.61 | 20.87 | 20.35 | 13.68 | 35.1 | 201
B 17 / 2022 | 2022-01-06 | 2022-01-07 | 4:25 | 09:35 | 20 600 | 17 315 | 7 714 | 6 422 | 6 464 | 1.55 | 53.22581 | 63.64 | 7.5 | 3.87 | 0.87 | 0.46 | 1.32 | 22 | 15.27 | 7.25 | 100 | 99.99 | 96.92 | 91.72 | 81.77 | 66.29 | 62.43 | 51.8 | 31.96 | 29.63 | 23.25 | 21.32 | 20.55 | 20.01 | 13.11 | 36.9 | 203
B 18 / 2022 | 2022-01-06 | 2022-01-07 | 12:15 | 17:15 | 20 600 | 16 717 | 8 912 | 3 983 | 7 705 | 1.531 | 52.02482 | 63.06 | 7.5 | 4.52 | 0.99 | 0.52 | 1.47 | 22 | 15.02 | 7.3 | 100 | 99.99 | 97.11 | 90.92 | 81.74 | 65.44 | 61.34 | 50.11 | 31.15 | 29.68 | 27.4 | 21.52 | 19.91 | 18.85 | 12.74 | 44.6 | 204
B 19 / 2022 | 2022-01-06 | 2022-01-07 | 19:45 | 0:30 | 20 000 | 16 230 | 7 648 | 1 206 | 11 146 | 1.531 | 52.02482 | 63.17 | 7.6 | 4.08 | 0.97 | 0.47 | 1.34 | 22 | 11.86 | 4.57 | 100 | 100 | 98.14 | 90.29 | 83.02 | 66.15 | 61.9 | 50.31 | 29.55 | 27.25 | 21.3 | 19.63 | 18.69 | 18.5 | 12.28 | 46.2 | 200
B 20 / 2022 | 2022-01-07 | 2022-01-08 | 02:25 | 6:50 | 17602 | 14607 | 6724 | 3706 | 7172 | 1.543 | 52.73 | 63.7 | 7.3 | 3.85 | 0.79 | 0.41 | 1.28 | 22 | 13.31 | 7.01 | 100 | 100 | 98.18 | 90.99 | 82.44 | 65.49 | 61.31 | 50.01 | 30.25 | 28.08 | 22.33 | 20.58 | 19.86 | 19.33 | 12.74 | 40.8 | 202
B 21 / 2022 | 2022-01-07 | 2022-01-08 | 08:15 | 12:05 | 15800 | 13039 | 1204 | 4759 | 9838 | 1.54 | 52.54 | 63.11 | 7.4 | 3.9 | 0.96 | 0.42 | 1.16 | 22 | 12.28 | 6.97 | 100 | 100 | 98.01 | 91.63 | 84.04 | 68.45 | 64.47 | 53.51 | 33.2 | 20.87 | 24.6 | 22.75 | 22.01 | 21.49 | 14.63 | 29.2 | 195
B 22 / 2022 | 2022-01-07 | 2022-01-08 | 15:05 | 17:35 | 10000 | 8558 | 0 | 3803 | 6197 | 1.56 | 53.78 | 63.33 | 7.4 | 4.06 | 0.94 | 0.42 | 1.25 | 21 | 17.92 | 7.12 | 100 | 100 | 98.26 | 91.71 | 83.83 | 67.88 | 63.87 | 52.91 | 32.84 | 30.53 | 24.26 | 22.37 | 21.61 | 21.08 | 14.32 | 31.2 | 196
B 23 / 2022 | 2022-01-07 | 2022-01-08 | 19:25 | 23:25 | 16200 | 13938 | 0 | 6635 | 9565 | 1.563 | 53.97 | 63.07 | 7.4 | 3.89 | 0.96 | 0.44 | 1.05 | 22 | 15.17 | 7.81 | 100 | 100 | 99.02 | 92.79 | 86.38 | 69.97 | 65.73 | 54.12 | 33.26 | 30.93 | 24.76 | 22.89 | 22.12 | 21.57 | 14.52 | 29.2 | 188
B 24 / 2022 | 2022-01-08 | 2022-01-08 | 01:30 | 5:20 | 16200 | 14013 | 0 | 6986 | 9214 | 1.566 | 54.15 | 62.61 | 7.9 | 3.87 | 0.79 | 0.47 | 1.26 | 20 | 15.63 | 6.91 | 100 | 100 | 97.96 | 90.84 | 82.42 | 65.68 | 61.54 | 50.32 | 30.51 | 28.31 | 22.42 | 20.6 | 19.84 | 19.3 | 12.45 | 40.8 | 202
B 25 / 2022 | 2022-01-08 | 2022-01-09 | 07:25 | 11:30 | 16400 | 13559 | 2608 | 5241 | 8551 | 1.541 | 52.6 | 63.22 | 7.6 | 4.12 | 0.82 | 0.47 | 1.3 | 19 | 14.39 | 8 | 100 | 100 | 97.76 | 90.62 | 82.26 | 65.54 | 61.37 | 49.98 | 29.47 | 27.18 | 21.15 | 19.45 | 18.79 | 18.33 | 12.33 | 47.1 | 202
B 26/ 2022 | 2022-01-08 | 2022-01-09 | 14:20 | 17:40 | 13600 | 10184 | 3611 | 1634 | 8355 | 1.49 | 49.27 | 63.57 | 7.5 | 3.96 | 0.87 | 0.48 | 1.32 | 21 | 12.32 | 7.75 | 100 | 99.74 | 97.24 | 90.85 | 83.36 | 67.88 | 63.9 | 52.86 | 32.28 | 29.93 | 23.77 | 22.01 | 21.31 | 20.81 | 14 | 32.4 | 197
B 27 / 2022 | 2022-01-08 | 2022-01-09 | 19:30 | 0:35 | 20600 | 16968 | 7709 | 2865 | 10026 | 1.539 | 52.47 | 64.45 | 7.2 | 3.87 | 0.76 | 0.45 | 1.29 | 22 | 13.68 | 9.4 | 100 | 99.37 | 97.09 | 90.08 | 81.97 | 65.84 | 61.83 | 50.95 | 31.6 | 29.43 | 23.56 | 21.72 | 20.96 | 20.4 | 13.6 | 34.9 | 203
B 28/ 2022 | 2022-01-09 | 2022-01-09 | 02:25 | 7:30 | 20400 | 16897 | 6243 | 5447 | 8711 | 1.542 | 52.66 | 64.1 | 7.2 | 4.08 | 0.79 | 0.44 | 1.3 | 21 | 11.52 | 6.34 | 100 | 99.99 | 97.2 | 90.25 | 82.36 | 66.72 | 62.8 | 52.07 | 32.5 | 30.26 | 24.19 | 22.31 | 21.54 | 20.99 | 13.93 | 32 | 201
B 29/ 2022 | 2022-01-09 | 2022-01-10 | 09:20 | 13:25 | 16400 | 13759 | 2772 | 6563 | 7065 | 1.549 | 53.1 | 63.07 | 7.4 | 3.98 | 0.9 | 0.45 | 1.34 | 22 | 15.57 | 10.42 | 100 | 99.86 | 97.4 | 90.31 | 81.98 | 65.6 | 61.58 | 50.75 | 31.68 | 29.53 | 23.6 | 21.71 | 20.92 | 20.35 | 13.6 | 35.2 | 203
B 30/ 2022 | 2022-01-09 | 2022-01-10 | 15:25 | 13:25 | 16200 | 13641 | 1857 | 6402 | 7942 | 1.551 | 53.23 | 63.6 | 7.3 | 3.64 | 0.85 | 0.44 | 1.28 | 21 | 19.19 | 5.19 | 100 | 99.43 | 96.06 | 89.2 | 81.78 | 66.92 | 63.08 | 52.34 | 31.48 | 29.01 | 22.41 | 20.58 | 19.58 | 19.41 | 13.33 | 40.7 | 203
B 31/ 2022 | 2022-01-09 | 2022-01-10 | 21:20 | 1:15 | 16000 | 12910 | 2795 | 4128 | 9077 | 1.528 | 51.77 | 64.67 | 7.2 | 3.94 | 0.72 | 0.43 | 1.26 | 21 | 13.27 | 5.04 | 100 | 100 | 97.89 | 91.1 | 82.78 | 65.91 | 61.73 | 50.47 | 31.06 | 28.95 | 23.25 | 21.42 | 20.63 | 20.06 | 13.15 | 36.7 | 200
B 32/ 2022 | 2022-01-10 | 2022-01-10 | 03:00 | 5:25 | 9800 | 7279 | 1017 | 1572 | 7211 | 1.486 | 49 | 64.45 | 7.1 | 3.87 | 0.69 | 0.43 | 1.26 | 20 | 13.93 | 7.7 | 100 | 100 | 99.35 | 92.73 | 85.4 | 70.53 | 64.93 | 58.98 | 39.13 | 31.82 | 28.73 | 25.05 | 23.86 | 21.98 | 14.17 | 25.1 | 197
B 33/ 2022 | 2022-01-10 | 2022-01-11 | 07:30 | 10:50 | 13400 | 11099 | 0 | 3996 | 9404 | 1.542 | 52.66 | 65.14 | 7 | 3.39 | 0.79 | 0.44 | 1.19 | 19 | 16.77 | 2.9 | 100 | 100 | 98.16 | 90.39 | 81.16 | 63.46 | 59.23 | 48.2 | 29.26 | 27.22 | 21.65 | 21.65 | 19.87 | 19.13 | 18.61 | 44.02 | 206
B 34/ 2022 | 2022-01-10 | 2022-01-11 | 13:25 | 17:55 | 18550 | 14316 | 4915 | 3675 | 9960 | 1.505 | 50.27 | 63.88 | 7.3 | 4 | 0.74 | 0.46 | 1.34 | 21 | 15.68 | 8.23 | 100 | 99.98 | 96.69 | 89.26 | 81.31 | 66.31 | 62.63 | 52.61 | 34.01 | 31.81 | 25.59 | 23.61 | 22.81 | 22.25 | 15.48 | 25.9 | 205
B 35/ 2022 | 2022-01-10 | 2022-01-11 | 20:20 | 23:50 | 14400 | 11707 | 5298 | 1282 | 7820 | 1.532 | 52.03 | 64.38 | 7.2 | 3.72 | 0.6 | 0.41 | 1.29 | 22 | 13.39 | 7.74 | 100 | 99.77 | 95.03 | 88.29 | 77.09 | 60.81 | 56.98 | 46.81 | 29.14 | 27.15 | 21.64 | 19.88 | 19.16 | 18.64 | 12.41 | 44.7 | 221
B 36/ 2022 | 2022-01-11 | 2022-01-11 | 01:45 | 5:45 | 16200 | 12948 | 6863 | 323 | 9014 | 1.523 | 51.45 | 64.61 | 7.2 | 3.42 | 0.54 | 0.43 | 1.11 | 22 | 10.87 | 1.67 | 100 | 100 | 97.82 | 90.16 | 80.81 | 62.55 | 58.18 | 46.62 | 27.49 | 25.44 | 19.86 | 18.07 | 17.33 | 16.81 | 11.29 | 53.2 | 207
B 37/ 2022 | 2022-01-11 | 2022-01-12 | 07:35 | 11:35 | 17000 | 12834 | 6321 | 2164 | 8515 | 1.494 | 49.54 | 64.54 | 7.2 | 3.65 | 0.54 | 0.42 | 1.16 | 22 | 12.9 | 5.36 | 100 | 99.93 | 96.38 | 88.41 | 79.87 | 63.95 | 60.11 | 49.77 | 31.48 | 29.41 | 23.67 | 21.83 | 21.05 | 20.5 | 13.5 | 34.4 | 210
B 38/ 2022 | 2022-01-11 | 2022-01-12 | 13:20 | 17:20 | 16200 | 12552 | 5771 | 1655 | 8774 | 1.507 | 50.41 | 63.37 | 7.4 | 4.24 | 0.59 | 0.46 | 1.39 | 22 | 11.79 | 6.58 | 100 | 100 | 98.07 | 91.89 | 84.23 | 68.26 | 64.19 | 53.02 | 32.74 | 30.47 | 24.5 | 22.76 | 22.05 | 21.55 | 14.94 | 28.7 | 195
B 39/ 2022 | 2022-01-11 | 2022-01-12 | 19:11 | 23:15 | 16600 | 12532 | 4107 | 2805 | 9688 | 1.494 | 49.54 | 63.65 | 7.4 | 3.47 | 0.59 | 0.46 | 1.16 | 21 | 9.31 | 5.17 | 100 | 100 | 98.25 | 92.35 | 85.25 | 70.55 | 66.8 | 56.46 | 37.33 | 35.12 | 29.01 | 27.06 | 26.23 | 25.64 | 18.12 | 15.1 | 189
B 40/ 2022 | 2022-01-12 | 2022-01-12 | 01:05 | 4:40 | 14200 | 11111 | 1283 | 3414 | 9503 | 1.512 | 50.73 | 63.9 | 7.2 | 3.69 | 0.9 | 0.51 | 1.23 | 21 | 14.45 | 7.06 | 99.97 | 99.16 | 95.93 | 89.02 | 81.34 | 66.4 | 62.73 | 52.82 | 35.32 | 33.33 | 27.68 | 25.69 | 24.82 | 24.17 | 15.76 | 21.2 | 205
B 41/ 2022 | 2022-01-12 | 2022-01-13 | 06:30 | 10:00 | 14200 | 11046 | 2763 | 2815 | 8621 | 1.509 | 50.54 | 64.07 | 7.2 | 3.63 | 0.66 | 0.47 | 1.11 | 22 | 10.8 | 7.77 | 100 | 100 | 98.53 | 91.51 | 83.02 | 66.24 | 62.14 | 51.16 | 32.31 | 30.23 | 24.54 | 22.69 | 21.91 | 21.34 | 14.53 | 30.4 | 200
B 42/ 2022 | 2022-01-12 | 2022-01-13 | 12:10 | 15:10 | 12600 | 9435 | 3585 | 1774 | 7240 | 1.49 | 49.27 | 64.53 | 7.1 | 2.98 | 0.63 | 0.43 | 0.86 | 21 | 11.22 | 7 | 100 | 99.54 | 96.75 | 90.59 | 83.55 | 68.89 | 65.05 | 54.3 | 33.67 | 31.27 | 24.82 | 22.94 | 22.19 | 21.66 | 14.68 | 28.5 | 196
B 43/ 2022 | 2022-01-13 | 2022-01-13 | 00:05 | 5:00 | 20400 | 15183 | 5246 | 8167 | 6987 | 1.487 | 49.07 | 63.36 | 7.3 | 4.07 | 0.89 | 0.43 | 1.4 | 23 | 9.5 | 3.33 | 100 | 100 | 99.44 | 92.9 | 86.56 | 70.45 | 64.76 | 58.48 | 37.68 | 35.25 | 31.01 | 24.45 | 23.35 | 22.56 | 17.2 | 19.4 | 177
B 44/ 2022 | 2022-01-13 | 2022-01-14 | 06:50 | 11:44 | 20400 | 15806 | 4923 | 6724 | 8753 | 1.507 | 50.41 | 63.76 | 7.2 | 4 | 0.86 | 0.46 | 1.32 | 23 | 13.87 | 6.26 | 99.94 | 99.11 | 95.93 | 89.56 | 82.55 | 68.23 | 64.49 | 53.95 | 32.96 | 30.39 | 23.24 | 21.12 | 20.3 | 19.75 | 13.48 | 38.3 | 199
B 45/ 2022 | 2022-01-13 | 2022-01-14 | 13:32 | 17:50 | 18200 | 13517 | 4127 | 5130 | 8943 | 1.486 | 49 | 64.81 | 7.1 | 3.87 | 0.77 | 0.44 | 1.27 | 21 | 11.49 | 2.34 | 99.95 | 99.31 | 96.38 | 90.28 | 83.42 | 69.15 | 65.39 | 54.75 | 33.38 | 30.75 | 23.37 | 21.16 | 20.3 | 19.72 | 13.08 | 38.4 | 196
B 46/ 2022 | 2022-01-13 | 2022-01-14 | 19:40 | 0:35 | 20400 | 16180 | 6622 | 5050 | 8728 | 1.519 | 51.19 | 63.86 | 7.2 | 3.96 | 0.71 | 0.41 | 1.27 | 22 | 13.66 | 2.09 | 100 | 100 | 98.84 | 93.2 | 86 | 70.57 | 66.55 | 55.27 | 33.2 | 30.51 | 23 | 20.75 | 19.87 | 19.29 | 12.76 | 40.6 | 188
B 47/ 2022 | 2022-01-14 | 2022-01-15 | 02:32 | 7:44 | 21604 | 17432 | 6337 | 6181 | 9086 | 1.528 | 51.77 | 63.47 | 7.3 | 4.08 | 0.77 | 0.46 | 1.3 | 21 | 17.11 | 3.98 | 100 | 100 | 98.76 | 92.96 | 85.55 | 69.7 | 65.57 | 53.99 | 31.56 | 28.89 | 21.7 | 19.69 | 18.94 | 18.45 | 12.36 | 45.7 | 190
B 48/ 2022 | 2022-01-14 | 2022-01-15 | 09:30 | 13:10 | 16200 | 12082 | 4667 | 4008 | 7525 | 1.488 | 49.14 | 63.04 | 7.3 | 4.39 | 0.84 | 0.45 | 1.49 | 20 | 13.25 | 3.33 | 100 | 100 | 98.44 | 92.5 | 85.18 | 69.67 | 65.61 | 54.19 | 31.81 | 29.14 | 22.01 | 20.08 | 19.37 | 18.9 | 12.88 | 43 | 191
B 49/ 2022 | 2022-01-14 | 2022-01-15 | 15:00 | 19:00 | 16200 | 12923 | 6766 | 1160 | 8273 | 1.522 | 51.39 | 63.36 | 7.3 | 4.22 | 0.81 | 0.48 | 1.26 | 20 | 13.11 | 8.95 | 100 | 99.56 | 96.58 | 90.25 | 83.15 | 68.37 | 64.47 | 53.39 | 31.17 | 28.47 | 21.23 | 19.27 | 18.55 | 18.08 | 12.22 | 47 | 197
B 50/ 2022 | 2022-01-14 | 2022-01-15 | 20:47 | 0:48 | 16400 | 12506 | 6831 | 2003 | 7566 | 1.499 | 49.88 | 63.2 | 7.3 | 4.16 | 0.82 | 0.48 | 1.27 | 21 | 13.25 | 9.88 | 100 | 99.75 | 96.93 | 90.66 | 83.55 | 68.82 | 64.97 | 54.09 | 32.62 | 30.04 | 23.07 | 21.12 | 20.38 | 19.89 | 13.7 | 37 | 196
B 51/ 2022 | 2022-01-15 | 2022-01-16 | 02:46 | 7:40 | 19800 | 15644 | 5350 | 5631 | 8819 | 1.517 | 51.06 | 63.63 | 7.3 | 4.3 | 0.79 | 0.48 | 1.46 | 22 | 12.36 | 6.9 | 99.88 | 98.98 | 95.79 | 89.53 | 82.6 | 68.23 | 64.43 | 53.64 | 31.93 | 29.29 | 22.11 | 20.1 | 19.34 | 18.84 | 12.54 | 47 | 193
B 52/ 2022 | 2022-01-15 | 2022-01-16 | 09:24 | 11:35 | 15000 | 11416 | 3599 | 2751 | 8650 | 1.498 | 49.81 | 64.05 | 7.2 | 4.43 | 0.84 | 0.49 | 1.43 | 21 | 13.24 | 7.54 | 100 | 99.59 | 96.67 | 90.34 | 83.18 | 68.25 | 64.33 | 53.21 | 31.16 | 28.51 | 21.42 | 19.49 | 18.78 | 18.3 | 12.31 | 45 | 194
B 53/ 2022 | 2022-01-15 | 2022-01-16 | 15:40 | 20:17 | 18200 | 13907 | 9310 | 3627 | 5263 | 1.5 | 49.94 | 64.08 | 7.2 | 4.06 | 0.82 | 0.46 | 1.24 | 22 | 12.09 | 5.72 | 99.99 | 99.58 | 97.16 | 91.61 | 85.03 | 70.58 | 66.64 | 55.3 | 31.91 | 29.05 | 21.42 | 19.42 | 18.7 | 18.23 | 12.18 | 46 | 189
B 54/ 2022 | 2022-01-15 | 2022-01-16 | 22:06 | 2:07 | 16400 | 13208 | 7192 | 5364 | 3844 | 1.527 | 51.71 | 64.51 | 7.1 | 4.02 | 0.37 | 0.48 | 1.37 | 21 | 13.19 | 9.9 | 99.98 | 99.62 | 97.17 | 91.48 | 84.77 | 70.29 | 66.4 | 55.34 | 33.11 | 30.41 | 23.13 | 21.06 | 20.27 | 19.73 | 12.85 | 38 | 191
B 55/ 2022 | 2022-01-16 | 2022-01-16 | 04:00 | 8:00 | 16400 | 13333 | 5665 | 5058 | 5677 | 1.532 | 52.03 | 64.16 | 7.2 | 4.01 | 0.72 | 0.43 | 1.43 | 20 | 12.8 | 5.23 | 100 | 99.66 | 96.94 | 90.81 | 83.74 | 68.86 | 64.95 | 53.88 | 32.11 | 29.5 | 22.43 | 20.39 | 19.61 | 19.07 | 12.37 | 42 | 195
B 56/ 2022 | 2022-01-16 | 2022-01-17 | 09:45 | 13:40 | 16400 | 13459 | 4767 | 4690 | 6943 | 1.537 | 52.35 | 64.98 | 7 | 3.97 | 0.77 | 0.48 | 1.38 | 22 | 13.38 | 11.54 | 100 | 100 | 98.09 | 93.15 | 87.2 | 74.25 | 70.76 | 60.76 | 39.64 | 36.86 | 28.47 | 25.61 | 24.44 | 23.63 | 14.59 | 24 | 179
B 57/ 2022 | 2022-01-16 | 2022-01-17 | 15:30 | 19:30 | 16200 | 12676 | 6719 | 1626 | 7855 | 1.512 | 50.73 | 64.49 | 7.2 | 3.98 | 0.68 | 0.45 | 1.32 | 22 | 11.47 | 8.94 | 100 | 100 | 97.05 | 91.74 | 88.79 | 76.24 | 71.24 | 61.89 | 40.58 | 36.78 | 27.41 | 24.4 | 23.98 | 22.85 | 15.47 | 27 | 176
B 58/ 2022 | 2022-01-16 | 2022-01-17 | 21:20 | 0:59 | 14600 | 11625 | 5414 | 2501 | 6685 | 1.521 | 51.32 | 64.01 | 7.4 | 3.89 | 0.61 | 0.45 | 1.32 | 20 | 11.45 | 8.69 | 99.81 | 98.79 | 95.42 | 88.93 | 81.85 | 67.38 | 63.6 | 52.95 | 31.86 | 29.31 | 22.635 | 20.34 | 19.56 | 19.03 | 12.56 | 42.2 | 202
B 59/ 2022 | 2022-01-17 | 2022-01-17 | 2:50 | 6:24 | 14400 | 11443 | 2375 | 4415 | 7611 | 1.52 | 51.26 | 64.18 | 7.4 | 3.62 | 0.61 | 0.43 | 1.2 | 19 | 12.55 | 10.37 | 99.73 | 98.49 | 94.8 | 88 | 80.73 | 66.21 | 62.45 | 51.9 | 31.18 | 28.69 | 21.91 | 19.95 | 19.19 | 18.68 | 12.37 | 44.3 | 207
B 60/ 2022 | 2022-01-17 | 2022-01-18 | 8:20 | 11:45 | 14000 | 10719 | 2251 | 3389 | 8360 | 1.501 | 50.01 | 64.24 | 7.4 | 3.09 | 0.71 | 0.44 | 1.1 | 19 | 12.37 | 4.17 | 100 | 99.29 | 95.57 | 88.28 | 80.54 | 65.29 | 61.39 | 50.44 | 28.95 | 26.36 | 19.38 | 17.48 | 16.78 | 16.33 | 10.84 | 55.3 | 208
B 61/ 2022 | 2022-01-17 | 2022-01-18 | 17:45 | 21:40 | 16197 | 12574 | 2451 | 3108 | 10638 | 1.508 | 50.47 | 64.65 | 7.3 | 3.39 | 0.86 | 0.48 | 1.17 | 21 | 12.15 | 5.77 | 99.82 | 98.88 | 95.79 | 89.65 | 82.69 | 67.8 | 63.78 | 52.27 | 28.82 | 25.99 | 18.55 | 16.67 | 16.01 | 15.59 | 10.23 | 58.4 | 199
B 62/ 2022 | 2022-01-17 | 2022-01-18 | 23:35 | 3:20 | 16200 | 12849 | 5121 | 3297 | 7781 | 1.519 | 51.19 | 64.41 | 7.3 | 3.8 | 0.9 | 0.48 | 1.3 | 21 | 16.44 | 5.51 | 99.96 | 99.37 | 96.87 | 91.29 | 84.65 | 69.89 | 65.85 | 54.17 | 30.11 | 27.19 | 19.49 | 17.53 | 16.84 | 16.41 | 10.81 | 54.8 | 191
B 63/ 2022 | 2022-01-18 | 2022-01-19 | 5:05 | 8:00 | 12200 | 9695 | 5233 | 3049 | 3918 | 1.52 | 51.26 | 63.62 | 7.3 | 4.08 | 0.94 | 0.46 | 1.37 | 21 | 9.7 | 7.35 | 99.96 | 99.31 | 96.47 | 90.54 | 83.83 | 69.76 | 66.02 | 55.42 | 33.93 | 31.26 | 23.72 | 21.42 | 20.51 | 19.89 | 12.78 | 37.5 | 194
B 64/ 2022 | 2022-01-18 | 2022-01-19 | 10:20 | 14:10 | 16000 | 11859 | 4147 | 5092 | 6761 | 1.485 | 48.93 | 63.82 | 7.2 | 3.49 | 0.94 | 0.47 | 1.15 | 22 | 11.07 | 2.67 | 99.96 | 99.23 | 96.1 | 89.68 | 82.56 | 67.96 | 64.15 | 53.43 | 32.29 | 29.73 | 22.66 | 20.56 | 19.74 | 19.19 | 12.62 | 41.2 | 200
B 65/ 2022 | 2022-01-18 | 2022-01-19 | 16:15 | 19:15 | 13000 | 10788 | 979 | 4874 | 7147 | 1.543 | 52.73 | 63.96 | 7.2 | 4.12 | 0.87 | 0.43 | 1.3 | 21 | 15.03 | 6.05 | 98.83 | 96.63 | 91.76 | 87.86 | 75.89 | 60.65 | 56.83 | 46.3 | 26.6 | 24.31 | 18.16 | 16.38 | 15.68 | 15.21 | 9.86 | 60.4 | 229
B 66/ 2022 | 2022-01-18 | 2022-01-19 | 21:15 | 0:00 | 12200 | 10348 | 0 | 5306 | 6894 | 1.555 | 53.47 | 64.42 | 7.2 | 4.1 | 0.98 | 0.48 | 1.34 | 20 | 21.08 | 11.39 | 98.3 | 95.55 | 89.95 | 86.87 | 76.05 | 60.35 | 54 | 43.9 | 25.73 | 23.66 | 18.04 | 16.33 | 15.64 | 15.17 | 10.01 | 61.3 | 242
B 67/ 2022 | 2022-01-19 | 2022-01-20 | 2:10 | 10:45 | 20600 | 16370 | 2981 | 6911 | 10708 | 1.52 | 51.26 | 64.22 | 7.2 | 3.64 | 0.87 | 0.45 | 1.28 | 20 | 10.95 | 5.22 | 100 | 99.32 | 95.61 | 88.26 | 80.45 | 65.32 | 61.51 | 50.95 | 30.75 | 28.34 | 21.65 | 19.64 | 18.84 | 18.31 | 12.32 | 45.9 | 208
B 68/ 2022 | 2022-01-19 | 2022-01-20 | 12:40 | 16:35 | 16400 | 12632 | 2178 | 5726 | 8496 | 1.504 | 50.21 | 64.4 | 7.1 | 3.6 | 0.84 | 0.43 | 1.2 | 21 | 12.05 | 3.37 | 99.93 | 98.99 | 95.21 | 88.02 | 80.42 | 65.55 | 61.78 | 51.29 | 31.11 | 28.69 | 21.97 | 19.93 | 19.12 | 18.57 | 12.29 | 44.3 | 208
B 69/ 2022 | 2022-01-19 | 2022-01-20 | 16:35 | 0:17 | 24200 | 19490 | 4979 | 8157 | 11064 | 1.527 | 51.71 | 64.43 | 7.4 | 3.65 | 0.79 | 0.42 | 1.18 | 19 | 12.47 | 5.9 | 99.9 | 98.65 | 94.62 | 87.22 | 79.48 | 64.42 | 60.61 | 50.05 | 29.97 | 27.61 | 21.16 | 19.26 | 18.51 | 18 | 12.08 | 47.7 | 212
B 70/ 2022 | 2022-01-20 | 2022-01-21 | 2:02 | 8:00 | 24000 | 19769 | 6291 | 7773 | 9937 | 1.539 | 52.47 | 64.9 | 7.2 | 3.97 | 0.77 | 0.43 | 1.3 | 19 | 13.45 | 6.83 | 99.64 | 98.08 | 93.67 | 87.94 | 78 | 62.722 | 58.89 | 48.32 | 28.5 | 26.2 | 20.03 | 18.24 | 17.54 | 17.05 | 11.21 | 52.9 | 219
B 71/ 2022 | 2022-01-20 | 2022-01-21 | 9:40 | 19:10 | 28000 | 22722 | 9025 | 2958 | 16018 | 1.531 | 51.96 |  |  | 7.99 |  |  | 2.69 |  | 11.11 | 8.77 | 99.86 | 98.8 | 95.22 | 88.46 | 81.26 | 66.89 | 63.19 | 52.79 | 32.44 | 29.99 | 23.29 | 21.31 | 20.52 | 19.97 | 12.96 | 37.2 | 205
B 72/ 2022 | 2022-01-20 | 2022-01-21 | 21:00 | 2:10 | 20600 | 16024 | 6536 | 8113 | 5951 | 1.509 | 50.54 | 63.66 | 7.4 | 4.06 | 0.83 | 0.48 | 1.36 | 19 | 10.42 | 9.82 | 100 | 99.7 | 96.74 | 90.3 | 83.12 | 68.365 | 64.95 | 54.63 | 34.77 | 32.39 | 25.69 | 23.56 | 22.69 | 22.07 | 14.6 | 27.8 | 197
B 73/ 2022 | 2022-01-21 | 2022-01-22 | 3:55 | 8:30 | 18400 | 14988 | 2369 | 10663 | 5368 | 1.533 | 52.09 | 63.55 | 7.4 | 3.92 | 0.89 | 0.48 | 1.33 | 19 | 9.95 | 8.33 | 100 | 99.99 | 97.57 | 91.3 | 84.08 | 69.41 | 65.64 | 55.15 | 34.81 | 32.34 | 25.35 | 23.13 | 22.23 | 21.6 | 14.12 | 29.8 | 194
B 74/ 2022 | 2022-01-21 | 2022-01-22 | 10:25 | 14:26 | 16000 | 12544 | 3544 | 4232 | 8224 | 1.513 | 50.8 | 63.85 | 7.4 | 3.97 | 0.72 | 0.46 | 1.34 | 18 | 13.36 | 8.24 | 99.95 | 99.39 | 96.22 | 89.5 | 82.02 | 66.76 | 62.8 | 51.69 | 30.2 | 27.68 | 21.02 | 19.21 | 18.53 | 18.07 | 12.08 | 48.2 | 202
B 75/ 2022 | 2022-01-21 | 2022-01-22 | 16:18 | 22:20 | 24000 | 18522 | 7818 | 6137 | 10045 | 1.505 | 50.27 | 63.83 | 7.3 | 3.88 | 0.85 | 0.45 | 1.35 | 20 | 11.86 | 8.17 | 100 | 100 | 98.05 | 91.89 | 84.55 | 69.35 | 65.44 | 54.55 | 33.74 | 31.28 | 24.46 | 22.38 | 21.54 | 20.95 | 13.84 | 32.4 | 193
B 76/ 2022 | 2022-01-22 | 2022-01-23 | 0:00 | 11:00 | 20400 | 16305 | 4369 | 7751 | 8280 | 1.523 | 51.45 | 63.94 | 7.2 | 3.98 | 0.89 | 0.42 | 1.34 | 20 | 13.74 | 6.72 | 99.89 | 98.71 | 94.61 | 87.09 | 79.24 | 64.05 | 60.22 | 49.65 | 29.63 | 27.27 | 20.75 | 18.78 | 18 | 17.47 | 11.43 | 49 | 213
B 77/ 2022 | 2022-01-22 | 2022-01-23 | 12:40 | 16:30 | 16200 | 12998 | 2437 | 6486 | 7277 | 1.525 | 51.58 | 64.15 | 7 | 3.81 | 0.83 | 0.43 | 1.38 | 19 | 18.46 | 3.33 | 100 | 99.26 | 95.53 | 88.16 | 80.25 | 64.57 | 60.56 | 49.42 | 28.06 | 25.54 | 18.79 | 16.92 | 16.22 | 15.76 | 10.43 | 57 | 209
B 78/ 2022 | 2022-01-22 | 2022-01-23 | 20:00 | 5:07 | 22100 | 17799 | 189 | 6903 | 15008 | 1.527 | 51.71 | 64.08 | 7.2 | 3.46 | 0.85 | 0.47 | 1.27 | 19 | 14.29 | 4.9 | 100 | 100 | 97.54 | 90.88 | 83.1 | 67.21 | 63.14 | 51.83 | 30.3 | 27.76 | 20.87 | 18.9 | 18.15 | 17.64 | 11.85 | 49 | 199
B 79/ 2022 | 2022-01-23 | 2022-01-24 | 05:07 | 9:16 | 17000 | 13042 | 313 | 4923 | 11764 | 1.502 | 50.07 | 65 | 7 | 3.36 | 0.94 | 0.47 | 1.14 | 20 | 14.08 | 6.86 | 99.89 | 98.7 | 94.71 | 87.48 | 79.91 | 65.07 | 61.26 | 50.63 | 29.86 | 27.36 | 20.55 | 18.62 | 17.88 | 17.4 | 11.64 | 50 | 210
B 80/ 2022 | 2022-01-23 | 2022-01-24 | 11:05 | 15:20 | 16800 | 13119 | 648 | 6565 | 9587 | 1.511 | 50.67 | 64.9 | 7.4 | 3.61 | 0.86 | 0.48 | 1.2 | 20 | 15.21 | 8.77 | 99.99 | 99.31 | 95.63 | 88.47 | 80.85 | 65.81 | 61.95 | 51.17 | 30.09 | 27.55 | 20.6 | 18.62 | 17.87 | 17.38 | 11.68 | 50.5 | 207
B 81/ 2022 | 2022-01-23 | 2022-01-24 | 17:15 | 21:20 | 16600 | 13141 | 3020 | 4554 | 9026 | 1.518 | 51.13 | 65.07 | 7 | 3.21 | 0.85 | 0.44 | 1.18 | 20 | 19.02 | 6.17 | 99.72 | 98.2 | 93.84 | 86.23 | 78.4 | 63.26 | 59.43 | 48.78 | 28.41 | 26 | 19.54 | 17.75 | 17.07 | 16.62 | 11.37 | 54.8 | 217
B 82/ 2022 | 2022-01-23 | 2022-01-24 | 23:10 | 2:05 | 11800 | 9017 | 0 | 4485 | 7315 | 1.5 | 49.94 | 63.63 | 7.3 | 3.58 | 0.76 | 0.47 | 1.41 | 21 | 17.17 | 2.62 | 100 | 99.46 | 96.42 | 90 | 82.84 | 67.98 | 64.06 | 52.92 | 30.44 | 27.7 | 20.31 | 18.32 | 17.59 | 17.13 | 11.54 | 52 | 199
B 83/ 2022 | 2022-01-24 | 2022-01-25 | 07:07 | 10:40 | 14400 | 11619 | 0 | 4235 | 10165 | 1.528 | 51.77 | 63 | 7.8 | 4.08 | 0.76 | 0.48 | 1.39 | 22 | 13.9 | 7.06 | 99.92 | 99.32 | 96.49 | 90.5 | 83.6 | 68.74 | 64.73 | 53.23 | 29.87 | 27.06 | 19.76 | 17.94 | 17.31 | 16.91 | 11.64 | 53.9 | 195
B 84/ 2022 | 2022-01-24 | 2022-01-25 | 12:33 | 16:45 | 17000 | 13691 | 339 | 3904 | 12757 | 1.527 | 51.71 | 63.2 | 7.7 | 3.89 | 0.82 | 0.48 | 1.26 | 21 | 15.43 | 5.42 | 99.8 | 98.74 | 95.33 | 88.78 | 81.6 | 66.79 | 62.9 | 51.89 | 30.05 | 27.43 | 20.41 | 18.49 | 17.78 | 17.3 | 11.54 | 51.4 | 204
B 85/ 2022 | 2022-01-24 | 2022-01-25 | 21:55 | 2:18 | 17400 | 14359 | 461 | 5793 | 11146 | 1.54 | 52.54 | 63.28 | 7.7 | 3.68 | 0.89 | 0.47 | 1.24 | 21 | 17.65 | 6.08 | 99.77 | 98.54 | 94.87 | 88.07 | 80.73 | 65.82 | 61.94 | 51.02 | 29.71 | 27.19 | 20.48 | 18.63 | 17.94 | 17.47 | 11.72 | 51 | 207
B 86/ 2022 | 2022-01-25 | 2022-01-26 | 04:15 | 8:15 | 16200 | 13542 | 0 | 6206 | 9994 | 1.547 | 52.98 | 64.35 | 7.3 | 3.42 | 0.91 | 0.48 | 1.12 | 21 | 21.22 | 5.6 | 99.88 | 98.85 | 95.14 | 87.93 | 80.14 | 64.59 | 60.59 | 49.48 | 28.28 | 25.81 | 19.32 | 17.56 | 16.89 | 16.44 | 10.9 | 55.8 | 209
B 87/ 2022 | 2022-01-25 | 2022-01-26 | 10:11 | 13:10 | 12100 | 9671 | 0 | 4823 | 7277 | 1.523 | 51.45 | 64.11 | 7.3 | 3.54 | 0.95 | 0.48 | 1.19 | 21 | 15.29 | 3.89 | 99.98 | 99.31 | 96.01 | 89.14 | 81.52 | 66.04 | 62.05 | 50.89 | 29.54 | 27.05 | 20.45 | 18.63 | 17.94 | 17.47 | 11.71 | 51.1 | 204
B 88/ 2022 | 2022-01-26 | 2022-01-27 | 18:41 | 22:40 | 16600 | 13699 | 85 | 6003 | 10512 | 1.54 | 52.54 | 64.09 | 7.4 | 4.23 | 0.93 | 0.46 | 1.34 | 22 | 15.17 | 5.07 | 99.94 | 99.06 | 95.31 | 88.02 | 80.2 | 64.72 | 60.78 | 49.81 | 28.94 | 26.5 | 20.01 | 18.2 | 17.51 | 17.04 | 11.34 | 53 | 209
B 89/ 2022 | 2022-01-26 | 2022-01-27 | 00:30 | 8:30 | 33800 | 26447 | 4604 | 11823 | 17372 | 1.512 | 50.73 | 64.79 | 7.4 | 3.29 | 0.97 | 0.44 | 1.27 | 23 | 13.47 | 6.2 | 100 | 99.89 | 97.17 | 90.87 | 83.66 | 68.64 | 64.7 | 53.61 | 31.69 | 29.03 | 21.73 | 19.59 | 18.76 | 18.2 | 11.75 | 46 | 196
B 90/ 2022 | 2022-01-26 | 2022-01-27 | 17:45 | 0:20 | 27190 | 22480 | 3355 | 10598 | 13237 | 1.541 | 52.6 | 63.82 | 7.7 | 3.94 | 0.95 | 0.46 | 1.3 | 20 | 13.55 | 5.27 | 99.97 | 98.99 | 94.87 | 87.24 | 79.28 | 63.93 | 60.07 | 49.4 | 29.22 | 26.85 | 20.4 | 18.53 | 17.8 | 17.3 | 11.46 | 51.3 | 213
B 91/ 2022 | 2022-01-27 | 2022-01-28 | 02:12 | 8:00 | 23000 | 19473 | 0 | 11840 | 11160 | 1.554 | 53.41 | 64.1 | 7.4 | 3.46 | 0.86 | 0.47 | 1.18 | 19 | 16.98 | 9.29 | 99.93 | 98.88 | 94.81 | 87.18 | 79.15 | 63.53 | 59.58 | 48.69 | 28.24 | 25.87 | 19.55 | 17.75 | 17.06 | 16.59 | 10.98 | 54.214 | 214
B 92/ 2022 | 2022-01-27 | 2022-01-28 | 21:50 | 2:05 | 18200 | 14491 | 0 | 1883 | 16317 | 1.521 | 51.32 | 63.54 | 7.8 | 4.08 | 0.82 | 0.5 | 1.39 | 21 | 10.77 | 4.08 | 100 | 99.93 | 97.52 | 91.8 | 85.07 | 70.58 | 66.68 | 55.53 | 32.78 | 29.99 | 22.49 | 20.45 | 19.69 | 19.19 | 12.92 | 41 | 189
B 93/ 2022 | 2022-01-28 | 2022-01-29 | 04:00 | 7:00 | 12800 | 9781 | 2513 | 0 | 10287 | 1.5 | 49.94 | 63.1 | 7.7 | 4.06 | 0.85 | 0.49 | 1.38 | 21 | 12.57 | 0.73 | 100 | 100 | 98.96 | 94.41 | 88.35 | 74.16 | 70.2 | 58.71 | 34.59 | 31.58 | 23.37 | 21.1 | 20.26 | 19.72 | 13.11 | 38 | 177
B 94/ 2022 | 2022-01-28 | 2022-01-29 | 09:22 | 12:10 | 11800 | 9161 | 4262 | 0 | 7538 | 1.508 | 50.47 | 63.66 | 7.6 | 3.89 | 0.74 | 0.5 | 1.36 | 21 | 11.76 | 8.18 | 99.84 | 98.83 | 95.5 | 89.01 | 81.81 | 66.83 | 62.87 | 51.71 | 29.98 | 27.45 | 20.92 | 19.2 | 18.54 | 18.09 | 12 | 48.4 | 203
B 95/ 2022 | 2022-01-28 | 2022-01-29 | 17:40 | 23:45 | 25200 | 19718 | 9084 | 3135 | 12980 | 1.512 | 50.73 | 63.85 | 7.6 | 3.87 | 0.79 | 0.51 | 1.36 | 20 | 14.58 | 5.58 | 99.86 | 98.7 | 94.68 | 87.33 | 79.62 | 64.51 | 60.68 | 50.03 | 29.87 | 27.52 | 21.26 | 19.47 | 18.77 | 18.29 | 12.3 | 46.9 | 212
B 96/ 2022 | 2022-01-28 | 2022-01-29 | 01:45 | 5:40 | 16200 | 13196 | 3162 | 4461 | 8577 | 1.533 | 52.09 | 63.94 | 7.4 | 3.6 | 0.87 | 0.47 | 1.19 | 22 | 17.91 | 5.98 | 100 | 100 | 98.12 | 92.17 | 85.02 | 70.13 | 66.27 | 55.48 | 34.57 | 32.07 | 25.2 | 23.16 | 22.35 | 21.79 | 14.89 | 28.2 | 190
B 97/ 2022 | 2022-01-29 | 2022-01-30 | 07:30 | 11:30 | 16200 | 13022 | 254 | 6352 | 9594 | 1.526 | 51.64 | 63.59 | 7.4 | 4.21 | 0.86 | 0.49 | 1.39 | 22 | 13.87 | 3.43 | 99.98 | 99.28 | 95.95 | 89.06 | 81.41 | 65.77 | 61.72 | 50.37 | 28.54 | 26 | 19.34 | 17.55 | 16.89 | 16.44 | 10.84 | 55.6 | 205
B 98/ 2022 | 2022-01-29 | 2022-01-30 | 13:15 | 16:50 | 14400 | 12015 | 1198 | 5122 | 8081 | 1.546 | 52.91 | 63.5 | 7.4 | 3.66 | 0.95 | 0.48 | 1.2 | 22 | 17.31 | 1.96 | 99.96 | 99.24 | 96.14 | 89.8 | 82.73 | 68.19 | 64.39 | 53.67 | 32.49 | 29.92 | 22.84 | 20.76 | 19.94 | 19.39 | 12.85 | 40.3 | 199
B 99/ 2022 | 2022-01-29 | 2022-01-30 | 18:37 | 22:05 | 14400 | 11817 | 3885 | 4450 | 6066 | 1.537 | 52.35 | 63.86 | 7.3 | 3.82 | 0.98 | 0.53 | 1.25 | 22 | 10.72 | 6.36 | 100 | 99.53 | 96.59 | 90.11 | 82.79 | 67.79 | 63.9 | 53 | 31.82 | 29.29 | 22.37 | 20.35 | 19.56 | 19.03 | 12.68 | 42.2 | 199
B 100/ 2022 | 2022-01-30 | 2022-01-30 | 01:05 | 5:15 | 17200 | 13563 | 3114 | 5964 | 8122 | 1.516 | 51 | 64.11 | 7.4 | 3.96 | 0.9 | 0.43 | 1.32 | 21 | 12.51 | 6.71 | 99.98 | 99.5 | 96.48 | 89.9 | 82.49 | 67.33 | 63.4 | 52.42 | 31.26 | 28.76 | 21.97 | 20 | 19.23 | 18.7 | 12.36 | 44 | 200
B 101/ 2022 | 2022-01-30 | 2022-01-31 | 07:10 | 11:15 | 16400 | 13233 | 0 | 6265 | 10135 | 1.528 | 51.77 | 63.64 | 7.6 | 3.9 | 1.08 | 0.46 | 1.32 | 19 | 11.64 | 7.4 | 99.74 | 98.44 | 94.54 | 87.43 | 79.88 | 64.79 | 60.9 | 49.97 | 28.73 | 26.21 | 19.51 | 17.68 | 17 | 16.55 | 11.12 | 54 | 210
B 102/ 2022 | 2022-01-30 | 2022-01-31 | 13:05 | 16:36 | 14200 | 11718 | 652 | 5035 | 8512 | 1.54 | 52.54 | 63.68 | 7.4 | 3.64 | 0.98 | 0.45 | 1.21 | 20 | 15.7 | 4.69 | 99.75 | 98.45 | 94.51 | 87.23 | 79.47 | 63.98 | 60 | 48.89 | 27.7 | 25.24 | 18.85 | 17.15 | 16.51 | 16.09 | 10.61 | 57 | 212
B 103/ 2022 | 2022-01-30 | 2022-01-31 | 18:25 | 22:20 | 16200 | 12898 | 4093 | 3698 | 8408 | 1.521 | 51.32 | 63.75 | 7.4 | 3.89 | 0.67 | 0.4 | 1.32 | 22 | 12.77 | 6.85 | 99.9 | 98.66 | 94.57 | 87 | 78.87 | 63.08 | 59.09 | 48.09 | 27.88 | 25.61 | 19.73 | 18.09 | 17.44 | 16.98 | 11.14 | 54 | 215
B 104/ 2022 | 2022-01-31 | 2022-02-01 | 00:10 | 4:20 | 16200 | 13443 | 1973 | 5760 | 8468 | 1.543 | 52.73 | 63.86 | 7.4 | 3.87 | 0.71 | 0.42 | 1.29 | 22 | 12.24 | 7.27 | 100 | 99.42 | 96.18 | 89.36 | 81.78 | 66.44 | 62.49 | 51.5 | 30.72 | 28.32 | 21.93 | 20.11 | 19.39 | 18.88 | 12.56 | 43 | 203
B 105/ 2022 | 2022-01-31 | 2022-02-01 | 06:15 | 9:15 | 12200 | 9826 | 0 | 5028 | 7172 | 1.527 | 51.71 | 63.6 | 7.5 | 3.99 | 0.98 | 0.49 | 1.46 | 21 | 18.72 | 8.47 | 99.91 | 99.13 | 96.06 | 89.77 | 82.72 | 67.92 | 63.99 | 52.83 | 30.46 | 27.78 | 20.68 | 18.8 | 18.12 | 17.68 | 11.99 | 50.1 | 199
B 106/ 2022 | 2022-01-31 | 2022-02-01 | 01:40 | 14:30 | 11800 | 9467 | 0 | 4433 | 7367 | 1.525 | 51.58 | 63.51 | 7.5 | 4.08 | 0.99 | 0.49 | 1.39 | 21 | 15.7 | 6.79 | 99.69 | 98.44 | 94.93 | 88.41 | 81.3 | 66.54 | 62.64 | 51.56 | 29.59 | 26.99 | 20.21 | 18.46 | 17.82 | 17.4 | 11.75 | 52.2 | 205
B 107/ 2022 | 2022-01-31 | 2022-02-01 | 16:20 | 21:25 | 20400 | 16367 | 3997 | 6256 | 10147 | 1.525 | 51.58 | 63.15 | 7.5 | 3.98 | 0.99 | 0.46 | 1.36 | 21 | 16.72 | 8.62 | 99.91 | 99.08 | 96.09 | 90.15 | 83.56 | 69.87 | 66.24 | 55.95 | 35.03 | 32.42 | 25.05 | 22.81 | 21.94 | 21.35 | 14.53 | 30.4 | 195
B 108/ 2022 | 2022-02-01 | 2022-02-02 | 2:55 | 7:55 | 19000 | 15843 | 2318 | 7578 | 9104 | 1.545 | 52.91 | 63.06 | 7.5 | 3.81 | 0.98 | 0.47 | 1.4 | 22 | 18.25 | 7.58 | 100 | 99.41 | 96.11 | 89.24 | 81.65 | 66.29 | 62.32 | 51.25 | 29.87 | 27.35 | 20.54 | 18.62 | 17.89 | 17.4 | 11.56 | 50.7 | 204
B 109/ 2022 | 2022-02-01 | 2022-02-02 | 19:25 | 22:15 | 12200 | 8866 | -227 | 7796 | 4631 | 1.475 | 48.31 | 63.26 | 7.5 | 3.91 | 0.99 | 0.47 | 1.35 | 20 | 12.59 | 3.4 | 99.92 | 99.12 | 95.92 | 89.5 | 82.38 | 67.71 | 63.86 | 52.98 | 31.34 | 28.71 | 21.51 | 19.45 | 18.66 | 18.13 | 11.97 | 46.7 | 200
B 110/ 2022 | 2022-02-02 | 2022-02-02 | 0:05 | 2:50 | 12200 | 8922 | 1884 | 383 | 9933 | 1.478 | 48.51 | 63.48 | 7.5 | 4 | 0.98 | 0.47 | 1.37 | 22 | 12.18 | 1.85 | 100 | 99.58 | 96.99 | 91.16 | 84.42 | 70.13 | 66.34 | 55.58 | 33.95 | 31.29 | 23.84 | 21.6 | 20.72 | 20.13 | 13.21 | 36.4 | 192
B 111/ 2022 | 2022-02-02 | 2022-02-03 | 5:05 | 20:30 | 16600 | 11734 | 4424 | 0 | 12176 | 1.462 | 47.4 | 63.87 | 7.6 | 3.97 | 0.68 | 0.47 | 1.35 | 22 | 11.34 | 1.93 | 100 | 99.43 | 96.25 | 89.65 | 82.37 | 67.65 | 63.85 | 53.21 | 32.48 | 29.97 | 23.03 | 20.92 | 20.08 | 19.5 | 12.65 | 39 | 200
B 112/ 2022 | 2022-02-02 | 2022-02-03 | 22:25 | 1:46 | 14200 | 10885 | 1820 | 0 | 12380 | 1.501 | 50.07 | 64.92 | 7.4 | 3.39 | 0.71 | 0.46 | 1.18 | 21 | 13.8 | 6.45 | 99.91 | 98.86 | 95.46 | 88.88 | 81.61 | 66.45 | 62.44 | 51.09 | 28.73 | 26.1 | 19.33 | 17.62 | 17 | 16.6 | 11.36 | 55 | 204
B 113/ 2022 | 2022-02-02 | 2022-02-03 | 3:40 | 7:35 | 16600 | 13410 | 0 | 1372 | 15228 | 1.528 | 51.83 | 63.56 | 7.6 | 3.99 | 0.79 | 0.49 | 1.3 | 20 | 15.8 | 5.54 | 99.74 | 98.66 | 95.39 | 89.12 | 82.13 | 67.38 | 63.44 | 52.19 | 29.51 | 26.78 | 19.61 | 17.77 | 17.11 | 16.69 | 11.31 | 54 | 201
B 114/ 2022 | 2022-02-03 | 2022-02-04 | 20:40 | 0:11 | 15594 | 11595 | 218 | 2151 | 13225 | 1.486 | 49.06 | 63.64 | 7.5 | 3.7 | 0.74 | 0.52 | 1.32 | 22 | 12.15 | 3.38 | 100 | 99.87 | 97.51 | 91.71 | 84.75 | 69.5 | 65.38 | 53.6 | 30.06 | 27.28 | 20.16 | 18.41 | 17.8 | 17.4 | 11.91 | 52.4 | 192
B 115/ 2022 | 2022-02-03 | 2022-02-04 | 2:35 | 5:55 | 14200 | 10537 | 123 | 840 | 13238 | 1.485 | 48.99 | 64.34 | 7.4 | 3.79 | 0.92 | 0.48 | 1.29 | 21 | 14.76 | 5.12 | 100 | 99.96 | 97.41 | 91.16 | 83.86 | 68.47 | 64.43 | 53.047 | 30.89 | 28.3 | 21.51 | 19.66 | 18.99 | 18.52 | 12.33 | 45.9 | 195
B 116/ 2022 | 2022-02-04 | 2022-02-05 | 7:40 | 16:55 | 20400 | 18041 | 2532 | 3668 | 14200 | 1.578 | 54.94 | 63.59 | 7.6 | 4.04 | 0.96 | 0.5 | 1.32 | 21 | 10.37 | 4.95 | 100 | 100 | 99.29 | 94.92 | 88.83 | 74.57 | 70.64 | 59.35 | 36.19 | 33.32 | 25.38 | 23.06 | 22.16 | 21.56 | 14.49 | 29.5 | 176
B 117/ 2022 | 2022-02-04 | 2022-02-05 | 18:35 | 22:35 | 16200 | 13062 | 878 | 5363 | 9959 | 1.527 | 51.77 | 64.2 | 7.4 | 3.72 | 0.98 | 0.46 | 1.28 | 21 | 17.52 | 11.18 | 99.84 | 98.86 | 95.66 | 89.46 | 82.62 | 68.35 | 64.57 | 53.79 | 31.94 | 29.26 | 21.93 | 19.86 | 19.08 | 18.57 | 12.48 | 44.8 | 199
B 118/ 2022 | 2022-02-05 | 2022-02-05 | 0:30 | 4:30 | 16400 | 13048 | 0 | 6322 | 10078 | 1.52 | 51.32 | 63.06 | 7.5 | 4.22 | 1.05 | 0.53 | 1.38 | 20 | 15.9 | 10.69 | 99.94 | 99.07 | 95.92 | 89.66 | 82.72 | 68.31 | 64.5 | 53.64 | 31.68 | 28.99 | 21.7 | 19.68 | 18.93 | 18.44 | 12.58 | 45.8 | 199
B 119/ 2022 | 2022-02-05 | 2022-02-06 | 6:10 | 9:00 | 11800 | 8991 | 1268 | 3251 | 7280 | 1.498 | 49.87 | 63.4 | 7.5 | 3.82 | 1.04 | 0.54 | 1.26 | 20 | 11.33 | 2.14 | 100 | 99.97 | 97.7 | 91.73 | 84.66 | 69.63 | 65.65 | 54.39 | 32 | 29.3 | 22.03 | 20.01 | 19.25 | 18.74 | 12.55 | 43.9 | 192
B 120/ 2022 | 2022-02-05 | 2022-02-06 | 1:050 | 14:25 | 15200 | 11581 | 2617 | 3735 | 8848 | 1.498 | 49.87 | 63.61 | 7.4 | 3.82 | 0.97 | 0.5 | 1.25 | 21 | 14.27 | 9.64 | 99.98 | 99.51 | 97.03 | 91.55 | 85.18 | 71.41 | 67.7 | 57.04 | 35.07 | 32.34 | 24.72 | 22.49 | 21.62 | 21.03 | 14.05 | 31.9 | 188
B 121/ 2022 | 2022-02-05 | 2022-02-06 | 16:45 | 20:35 | 16200 | 12542 | 3973 | 4162 | 8064 | 1.506 | 50.4 | 64.2 | 7.3 | 3.89 | 0.97 | 0.5 | 1.33 | 22 | 11.73 | 7.36 | 99.9 | 99.03 | 95.92 | 89.73 | 82.86 | 68.64 | 64.89 | 54.29 | 33.03 | 30.43 | 23.2 | 21.07 | 20.23 | 19.66 | 12.91 | 38.7 | 198
B 122/ 2022 | 2022-02-05 | 2022-02-06 | 22:25 | 2:16 | 16200 | 13161 | 1465 | 5920 | 8814 | 1.531 | 52.02 | 63.84 | 7.4 | 3.8 | 1.3 | 0.52 | 1.22 | 21 | 15.62 | 4.62 | 99.87 | 98.69 | 94.89 | 87.82 | 80.3 | 65.31 | 61.46 | 50.68 | 29.8 | 27.33 | 20.73 | 18.89 | 18.2 | 17.73 | 12.02 | 49.7 | 209
B 123/ 2022 | 2022-02-06 | 2022-02-07 | 4:10 | 8:10 | 16200 | 13310 | 0 | 6705 | 9495 | 1.537 | 52.41 | 64.96 | 7.2 | 4.02 | 0.96 | 0.49 | 1.33 | 22 | 18.52 | 9.67 | 99.4 | 97.94 | 94.21 | 87.52 | 80.35 | 65.78 | 61.98 | 51.28 | 30.33 | 27.83 | 21.16 | 19.31 | 18.61 | 18.13 | 12.32 | 47.6 | 209
B 124/ 2022 | 2022-02-06 | 2022-02-07 | 1:00 | 13:50 | 16200 | 13384 | 0 | 6755 | 9445 | 1.54 | 52.6 | 64.35 | 7.3 | 4.12 | 0.99 | 0.49 | 1.36 | 21 | 19.31 | 9.33 | 99.99 | 99.2 | 95.46 | 88.19 | 80.4 | 64.88 | 60.89 | 49.76 | 28.31 | 25.8 | 19.2 | 17.45 | 16.8 | 16.37 | 11.01 | 56.2 | 208
B 125/ 2022 | 2022-02-06 | 2022-02-07 | 15:40 | 19:35 | 16200 | 13310 | 0 | 6534 | 9666 | 1.537 | 52.41 | 64.1 | 7.3 | 3.8 | 0.95 | 0.48 | 1.28 | 22 | 17.37 | 8.12 | 99.69 | 98.18 | 93.92 | 86.41 | 78.59 | 63.26 | 59.35 | 48.47 | 27.68 | 25.25 | 18.84 | 17.1 | 16.46 | 16.03 | 10.84 | 57.9 | 219
B 126/ 2022 | 2022-02-06 | 2022-02-07 | 21:25 | 1:15 | 15400 | 12229 | 273 | 5561 | 9566 | 1.519 | 51.25 | 64.05 | 7.3 | 3.66 | 0.98 | 0.48 | 1.21 | 21 | 11.69 | 5.81 | 99.82 | 98.71 | 95.18 | 88.47 | 81.2 | 66.4 | 62.54 | 51.67 | 30.21 | 27.62 | 20.63 | 18.67 | 17.93 | 17.44 | 11.65 | 50.4 | 205
B 127/ 2022 | 2022-02-07 | 2022-02-08 | 3:05 | 7:05 | 16400 | 13374 | 2411 | 4691 | 9298 | 1.533 | 52.15 | 63.95 | 7.4 | 4.21 | 0.99 | 0.49 | 1.46 | 23 | 18.25 | 9.3 | 99.71 | 98.53 | 95.04 | 88.53 | 81.45 | 66.94 | 63.13 | 52.36 | 30.96 | 28.37 | 21.34 | 19.35 | 18.59 | 18.09 | 12.23 | 42.2 | 204
B 128/ 2022 | 2022-02-07 | 2022-02-08 | 8:55 | 12:35 | 14800 | 11367 | 763 | 4804 | 9233 | 1.502 | 50.13 | 63.03 | 7.5 | 4.26 | 1.04 | 0.55 | 1.39 | 23 | 12.02 | 7.141 | 100 | 99.58 | 97.12 | 91.65 | 85.3 | 71.55 | 67.82 | 57.12 | 34.8 | 31.99 | 24.12 | 21.83 | 20.96 | 20.39 | 13.66 | 35.1 | 187
B 129/ 2022 | 2022-02-07 | 2022-02-08 | 14:25 | 17:45 | 14200 | 10407 | 1266 | 3986 | 8948 | 1.479 | 48.58 | 63.08 | 7.5 | 4.19 | 1 | 0.53 | 1.4 | 22 | 11.24 | 6.68 | 99.92 | 99.35 | 96.92 | 91.58 | 85.28 | 71.43 | 67.66 | 56.77 | 34.05 | 31.2 | 23.28 | 20.99 | 20.13 | 19.57 | 12.98 | 39.3 | 188
B 130/ 2022 | 2022-02-07 | 2022-02-08 | 23:20 | 2:56 | 15300 | 11939 | 3464 | 2184 | 9653 | 1.51 | 50.66 |  |  | 5.47 |  |  | 5.55 |  | 10.61 | 7.3 | 99.84 | 98.87 | 95.66 | 89.42 | 82.55 | 68.29 | 64.52 | 53.78 | 32.01 | 29.33 | 21.91 | 19.78 | 18.97 | 18.44 | 12.34 | 45.1 | 199
B 131/ 2022 | 2022-02-08 | 2022-02-09 | 04:14 | 8:10 | 16400 | 13374 | 2867 | 3415 | 10118 | 1.533 | 52.15 |  |  | 5.57 |  |  | 5.23 |  | 12.96 | 6.28 | 99.79 | 98.74 | 95.39 | 88.94 | 81.85 | 67.23 | 63.39 | 52.52 | 30.93 | 28.34 | 21.32 | 19.36 | 18.62 | 18.13 | 12.18 | 47.2 | 202
B 132/ 2022 | 2022-02-08 | 2022-02-09 | 09:45 | 13:35 | 16200 | 13161 | 1854 | 5606 | 8741 | 1.531 | 52.02 |  |  | 8.82 |  |  | 2.93 |  | 17.46 | 8.82 | 99.98 | 99.53 | 96.98 | 91.04 | 83.99 | 68.58 | 64.42 | 52.53 | 28.72 | 25.89 | 18.56 | 16.71 | 16.05 | 15.63 | 10.23 | 58.4 | 195
B 133/ 2022 | 2022-02-08 | 2022-02-09 | 15:10 | 5:30 | 17800 | 14461 | 3354 | 6401 | 8044 | 1.531 | 52.02 | 63.08 | 7.5 | 4.17 | 0.99 | 0.5 | 1.39 | 21 | 13.99 | 10.2 | 99.68 | 98.45 | 94.91 | 88.2 | 80.82 | 65.46 | 61.4 | 49.91 | 27.25 | 24.58 | 17.69 | 15.96 | 15.35 | 14.95 | 9.85 | 61.4 | 207
B 134/ 2022 | 2022-02-09 | 2022-02-10 | 07:15 | 10:45 | 14500 | 11736 | 1831 | 5610 | 7059 | 1.529 | 51.9 | 63.31 | 7.5 | 3.62 | 0.96 | 0.5 | 1.26 | 21 | 18.23 | 9.22 | 99.95 | 99.25 | 96.14 | 89.74 | 82.57 | 67.42 | 63.37 | 51.79 | 28.29 | 25.46 | 18.03 | 16.18 | 15.55 | 15.15 | 10.04 | 59 | 200
B 135/ 2022 | 2022-02-09 | 2022-02-10 | 12:45 | 14:15 | 6200 | 4506 | 2106 | 0 | 4094 | 1.475 | 48.31 | 65.26 | 7.1 | 3.98 | 0.66 | 0.49 | 1.32 | 22 | 12.3 | 7.66 | 99.98 | 99.6 | 97.05 | 91.27 | 84.45 | 69.48 | 65.41 | 53.69 | 29.79 | 26.92 | 19.48 | 17.63 | 16.99 | 16.58 | 11.14 | 54 | 192
B 136/ 2022 | 2022-02-09 | 2022-02-10 | 21:15 | 2:27 | 22400 | 16862 | 7992 | 0 | 14408 | 1.492 | 49.46 | 63.64 | 7.4 | 4.2 | 0.74 | 0.49 | 1.31 | 21 | 11.59 | 8.58 | 99.97 | 99.47 | 97.18 | 91.9 | 85.54 | 71.25 | 67.3 | 55.85 | 31.91 | 28.96 | 21.05 | 18.96 | 18.2 | 17.71 | 11.57 | 48 | 192
B 137/ 2022 | 2022-02-10 | 2022-02-11 | 04:10 | 7:00 | 12000 | 9070 | 5083 | 0 | 6917 | 1.494 | 49.6 | 63.47 | 7.5 | 4.22 | 0.9 | 0.51 | 1.27 | 22 | 11.4 | 8.05 | 99.98 | 99.55 | 97.31 | 92.17 | 86.01 | 72.23 | 68.42 | 57.34 | 33.77 | 30.77 | 22.44 | 20.06 | 19.17 | 18.58 | 11.59 | 43 | 185
B 138/ 2022 | 2022-02-10 | 2022-02-11 | 09:15 | 11:00 | 7000 | 5002 | 2202 | 0 | 4798 | 1.467 | 47.75 | 63.16 | 7.5 | 4.54 | 0.94 | 0.54 | 1.38 | 22 | 11.94 | 6.79 | 100 | 100 | 98.21 | 93.06 | 86.48 | 71.37 | 67.2 | 55.13 | 30.28 | 27.27 | 19.44 | 17.48 | 16.8 | 16.37 | 10.76 | 54 | 185
B 139/ 2022 | 2022-02-10 | 2022-02-11 | 13:15 | 16:15 | 12600 | 10005 | 2131 | 1513 | 8955 | 1.519 | 51.25 |  |  | 3.63 |  |  | 1.41 |  | 14.14 | 5.84 | 99.99 | 99.57 | 97.2 | 91.64 | 85 | 70.39 | 66.42 | 54.97 | 31.41 | 28.52 | 20.75 | 18.67 | 17.92 | 17.44 | 11.54 | 50 | 193
B 140/ 2022 | 2022-02-10 | 2022-02-11 | 17:55 | 23:38 | 24200 | 19661 | 7410 | 4819 | 11971 | 1.531 | 52.02 | 63.36 | 7.5 | 3.98 | 0.96 | 0.49 | 1.37 | 22 | 10.47 | 7.01 | 99.92 | 99.3 | 96.75 | 91.23 | 84.8 | 70.89 | 67.13 | 56.36 | 34.13 | 31.36 | 23.6 | 21.32 | 20.44 | 19.85 | 12.96 | 37 | 190
B 141/ 2022 | 2022-02-11 | 2022-02-12 | 05:25 | 7:50 | 26700 | 21406 | 6838 | 6311 | 13551 | 1.524 | 51.57 | 64.71 | 7.4 | 3.86 | 0.96 | 0.5 | 1.29 | 22 | 11.61 | 7.84 | 99.77 | 98.65 | 95.24 | 88.83 | 81.88 | 67.69 | 63.97 | 53.44 | 32.25 | 29.63 | 22.25 | 20.04 | 19.19 | 18.61 | 12.09 | 43 | 202
B 142/ 2022 | 2022-02-11 | 2022-02-12 | 09:40 | 14:45 | 21400 | 17681 | 2840 | 5126 | 13434 | 1.54 | 52.6 | 64.1 | 7.4 | 3.49 | 0.97 | 0.52 | 1.19 | 21 | 13.45 | 5.64 | 100 | 99.82 | 97.18 | 90.97 | 83.81 | 68.89 | 64.97 | 53.87 | 31.49 | 28.72 | 21.07 | 18.89 | 18.08 | 17.56 | 11.59 | 48.8 | 195
B 143/ 2022 | 2022-02-11 | 2022-02-12 | 16:35 | 22:43 | 25000 | 21076 | 7620 | 5581 | 11799 | 1.551 | 53.29 | 63 | 8 | 4.06 | 0.95 | 0.48 | 1.36 | 22 | 12.68 | 5.67 | 100 | 99.73 | 97.7 | 92.62 | 86.44 | 72.76 | 69.04 | 58.35 | 36.08 | 33.26 | 25.17 | 22.67 | 21.68 | 21.01 | 13.43 | 32.5 | 183
B 144/ 2022 | 2022-02-12 | 2022-02-12 | 00:30 | 4:55 | 18000 | 14348 | 4054 | 5231 | 8715 | 1.521 | 51.38 |  |  | 4.18 |  |  | 1.37 |  | 11.33 | 4.02 | 99.76 | 98.54 | 94.88 | 88.14 | 80.91 | 66.37 | 62.61 | 52.06 | 31.48 | 29.02 | 22.24 | 20.22 | 19.43 | 18.88 | 12.39 | 42.6 | 208
B 145/ 2022 | 2022-02-12 | 2022-02-13 | 06:30 | 11:40 | 21200 | 17386 | 6403 | 4362 | 10436 | 1.536 | 52.34 | 63.05 | 7.5 | 3.84 | 0.92 | 0.5 | 1.29 | 22 | 10.15 | 9.94 | 99.98 | 99.29 | 95.96 | 89.17 | 81.74 | 66.79 | 62.94 | 52.17 | 31.29 | 28.78 | 21.87 | 19.83 | 19.02 | 18.48 | 12.09 | 44.9 | 203
B 146/ 2022 | 2022-02-12 | 2022-02-13 | 13:30 | 19:00 | 23000 | 19390 | 4573 | 6770 | 11657 | 1.551 | 53.29 | 63.74 | 7.4 | 4.09 | 0.98 | 0.5 | 1.37 | 21 | 14.52 | 8.91 | 99.93 | 99 | 95.56 | 88.81 | 81.46 | 66.58 | 62.72 | 51.9 | 30.73 | 28.2 | 21.38 | 19.46 | 18.74 | 18.25 | 12.36 | 46.8 | 204
B 147/ 2022 | 2022-02-13 | 2022-02-13 | 00:40 | 5:35 | 20200 | 16875 | 1300 | 5867 | 13033 | 1.546 | 52.98 | 63.37 |  | 4.12 |  | 0.49 | 1.37 | 20 | 16.6 | 5.9 | 99.74 | 98.33 | 94.41 | 87.5 | 80.2 | 65.5 | 61.66 | 50.81 | 29.22 | 26.62 | 19.68 | 17.82 | 17.14 | 16.71 | 11.26 | 54.2 | 209
B 148/ 2022 | 2022-02-13 | 2022-02-14 | 07:30 | 13:20 | 24200 | 20179 | 6923 | 5625 | 11652 | 1.545 | 52.91 | 64.88 |  | 3.82 | 0.99 | 0.49 | 1.26 | 20 | 14 | 8.47 | 100 | 99.93 | 97.18 | 90.73 | 83.38 | 68.15 | 64.18 | 52.98 | 30.99 | 28.36 | 21.32 | 19.37 | 18.64 | 18.16 | 12.11 | 47.2 | 197
B 149/ 2022 | 2022-02-13 | 2022-02-14 | 15:05 | 20:05 | 20200 | 17493 | 2817 | 6694 | 10689 | 1.566 | 54.21 | 63.75 |  | 4.16 | 0.98 | 0.5 | 1.4 | 20 | 19.86 | 7.32 | 99.89 | 98.52 | 94.32 | 86.83 | 79.08 | 64.01 | 60.19 | 49.54 | 29.11 | 26.7 | 20.27 | 18.5 | 17.84 | 17.39 | 11.83 | 51.9 | 214
B 150/ 2022 | 2022-02-13 | 2022-02-14 | 21:53 | 2:00 | 17000 | 14592 | 0 | 6833 | 10167 | 1.561 | 53.91 |  |  | 4.07 |  |  | 1.37 |  | 18.67 | 8.36 | 99.95 | 99.09 | 95.58 | 88.68 | 81.21 | 66.27 | 62.44 | 51.73 | 31 | 28.53 | 21.8 | 19.85 | 19.1 | 18.6 | 12.56 | 44.8 | 205
B 151/ 2022 | 2022-02-14 | 2022-02-15 | 11:53 | 16:40 | 20400 | 15762 | 251 | 7731 | 12418 | 1.505 | 50.33 | 64.57 | 7.3 | 3.98 | 0.82 | 0.47 | 1.28 | 20 | 12.6 | 3.08 | 100 | 99.98 | 97.43 | 91.23 | 84.06 | 69.17 | 65.29 | 54.39 | 32.92 | 30.32 | 23.08 | 20.94 | 20.1 | 19.54 | 13.26 | 39.4 | 194
B 152/ 2022 | 2022-02-14 | 2022-02-15 | 18:00 | 0:00 | 24600 | 20287 | 3847 | 6317 | 14436 | 1.539 | 52.53 | 64.48 | 7.4 | 3.96 | 0.72 | 0.45 | 1.18 | 20 | 11.42 | 4.2 | 99.64 | 98.2 | 94.13 | 86.95 | 79.47 | 64.83 | 61.1 | 50.71 | 30.54 | 28.11 | 21.32 | 19.27 | 18.47 | 17.93 | 11.98 | 47.4 | 212
B 153/ 2022 | 2022-02-15 | 2022-02-15 | 1:45 | 4:10 | 10000 | 7344 | 2000 | 2500 | 5500 | 1.48 | 48.65 | 64.89 | 7.3 | 3.79 | 0.61 | 0.44 | 1.18 | 20 | 10.15 | 2.94 | 99.95 | 99.22 | 95.75 | 88.5 | 80.5 | 64.58 | 60.56 | 49.47 | 28.98 | 26.62 | 20.21 | 18.25 | 17.45 | 16.9 | 10.78 | 52.2 | 208
B 154/ 2022 | 2022-02-15 | 2022-02-15 | 6:00 | 10:40 | 19600 | 15054 | 5000 | 6000 | 8600 | 1.502 | 50.13 | 63.98 | 7.6 | 3.78 | 0.66 | 0.45 | 1.32 | 22 | 9.57 | 7.42 | 100 | 100 | 97.68 | 91.03 | 83.25 | 67.54 | 63.59 | 52.77 | 32.96 | 30.66 | 24.15 | 21.97 | 21.04 | 20.38 | 12.89 | 35.4 | 198
B 155/ 2022 | 2022-02-15 | 2022-02-15 | 19:30 | 0:20 | 20400 | 16324 | 5281 | 8310 | 6809 | 1.523 | 51.51 | 64.86 | 7.2 | 3.9 | 0.88 | 0.44 | 1.31 | 21 | 12.44 | 3.6 | 100 | 99.85 | 96.88 | 90.16 | 82.61 | 67.44 | 63.58 | 52.91 | 32.82 | 30.44 | 23.75 | 21.61 | 20.73 | 20.1 | 13.09 | 36.5 | 200
B 156/ 2022 | 2022-02-16 | 2022-02-15 | 2:10 | 7:15 | 21000 | 17961 | 1876 | 9214 | 9910 | 1.559 | 53.78 | 65.37 | 7.1 | 3.89 | 0.82 | 0.43 | 1.28 | 20 | 20.71 | 8.95 | 99.89 | 98.71 | 94.56 | 86.93 | 78.98 | 63.71 | 59.89 | 49.38 | 29.79 | 27.49 | 21.15 | 19.2 | 18.42 | 17.88 | 11.91 | 47.9 | 214
B 157/ 2022 | 2022-02-16 | 2022-02-17 | 19:15 | 12:20 | 12600 | 10198 | 5201 | 4667 | 2732 | 1.529 | 51.9 | 64.76 | 7.4 | 3.29 | 0.96 | 0.52 | 1.1 | 22 | 11.81 | 12.13 | 100 | 99.33 | 95.75 | 88.6 | 80.97 | 66.18 | 62.48 | 52.27 | 32.98 | 30.65 | 23.97 | 21.76 | 20.85 | 20.2 | 13.18 | 36.1 | 206
B 158/ 2022 | 2022-02-16 | 2022-02-17 | 20:36 | 1:20 | 20400 | 16230 | 5740 | 8257 | 6402 | 1.52 | 51.32 | 64.85 | 7.2 | 3.75 | 0.97 | 0.51 | 1.26 | 21 | 13.05 | 9.6 | 99.97 | 99.09 | 95.34 | 88.18 | 80.63 | 65.99 | 62.3 | 52.1 | 32.63 | 30.28 | 23.56 | 21.39 | 20.5 | 19.88 | 13.08 | 37.6 | 207
B 159/ 2022 | 2022-02-17 | 2022-02-18 | 2:55 | 8:55 | 24800 | 20793 | 4326 | 9845 | 10629 | 1.548 | 53.1 | 64.17 | 7.4 | 3.87 | 0.76 | 0.47 | 1.27 | 19 | 13.75 | 7.53 | 99.96 | 98.82 | 94.33 | 86.45 | 78.56 | 63.96 | 60.37 | 50.51 | 31.71 | 29.42 | 22.83 | 20.74 | 19.9 | 19.33 | 12.71 | 40 | 216
B 160/ 2022 | 2022-02-17 | 2022-02-18 | 10:40 | 15:10 | 19400 | 15969 | 6252 | 6851 | 6297 | 1.538 | 52.47 | 64.08 | 7.4 | 3.94 | 0.7 | 0.46 | 1.32 | 20 | 12.71 | 3.91 | 100 | 100 | 97.68 | 91.28 | 84.01 | 69.64 | 66.05 | 56.15 | 37.25 | 34.92 | 28.08 | 25.78 | 24.83 | 24.16 | 16.69 | 20 | 194
B 161/ 2022 | 2022-02-17 | 2022-02-18 | 18:30 | 0:30 | 26000 | 21561 | 10082 | 9335 | 6583 | 1.542 | 52.72 | 65.44 | 7.2 | 3.01 | 0.83 | 0.45 | 1.07 | 21 | 11.6 | 8.31 | 100 | 99.24 | 95.51 | 88.44 | 81.05 | 66.85 | 63.28 | 53.4 | 34.22 | 31.86 | 24.99 | 22.76 | 21.85 | 21.22 | 13.81 | 31 | 206
B 162/ 2022 | 2022-02-18 | 2022-02-19 | 1:50 | 9:40 | 32200 | 26949 | 11358 | 10163 | 10679 | 1.547 | 53.04 | 64.25 | 7.4 | 3.42 | 0.83 | 0.46 | 1.1 | 20 | 14.6 | 10.45 | 100 | 99.99 | 96.78 | 89.2 | 80.85 | 64.78 | 60.83 | 50.12 | 30.75 | 28.52 | 22.27 | 20.27 | 19.45 | 18.87 | 12.45 | 42 | 207
B 163/ 2022 | 2022-02-18 | 2022-02-19 | 11:30 | 17:24 | 24609 | 20332 | 10256 | 6831 | 7522 | 1.54 | 52.6 | 63.31 | 7.5 | 3.98 | 0.77 | 0.43 | 1.34 | 21 | 13.73 | 9.15 | 100 | 99.92 | 96.82 | 89.73 | 81.89 | 66.58 | 62.75 | 52.26 | 32.73 | 30.42 | 23.88 | 21.77 | 20.9 | 20.28 | 13.44 | 35 | 203
B 164/ 2022 | 2022-02-18 | 2022-02-19 | 19:05 | 22:45 | 16200 | 13360 | 6988 | 5243 | 3969 | 1.539 | 52.53 | 64.23 | 7.4 | 3.68 | 0.84 | 0.42 | 1.24 | 20 | 17.16 | 9.01 | 100 | 99.99 | 96.97 | 89.84 | 81.88 | 66.23 | 62.31 | 51.56 | 31.71 | 29.39 | 22.98 | 20.98 | 20.16 | 19.59 | 13.19 | 39 | 203
B 165/ 2022 | 2022-02-18 | 2022-02-19 | 0:35 | 5:30 | 20200 | 16936 | 6426 | 6866 | 6907 | 1.548 | 53.1 | 63.78 | 7.5 | 3.92 | 0.79 | 0.4 | 1.3 | 21 | 12.19 | 3.25 | 100 | 99.84 | 96.57 | 89.36 | 81.52 | 66.31 | 62.52 | 52.13 | 32.79 | 30.5 | 24.03 | 21.95 | 21.1 | 20.5 | 13.79 | 34 | 204
B 166/ 2022 | 2022-02-19 | 2022-02-20 | 7:15 | 10:40 | 13800 | 11929 | 1828 | 6567 | 5405 | 1.565 | 54.15 | 64.3 | 7.4 | 3.91 | 0.9 | 0.44 | 1.33 | 18 | 23.41 | 9.32 | 100 | 99.98 | 96.55 | 88.52 | 79.79 | 63.32 | 59.32 | 48.54 | 29.36 | 27.17 | 21.17 | 19.33 | 18.59 | 18.08 | 12.4 | 47.4 | 211
B 167/ 2022 | 2022-02-19 | 2022-02-20 | 12:55 | 17:40 | 20000 | 16340 | 6382 | 5619 | 8000 | 1.534 | 52.22 | 65.2 | 7.2 | 3.38 | 0.76 | 0.4 | 1.09 | 18 | 12.58 | 4.06 | 100 | 99.96 | 96.67 | 89.12 | 80.88 | 65.07 | 61.18 | 50.63 | 31.54 | 29.33 | 23.16 | 21.17 | 20.34 | 19.76 | 13.45 | 38.2 | 207
B 168/ 2022 | 2022-02-19 | 2022-02-20 | 19:20 | 0:00 | 18400 | 15906 | 4350 | 5809 | 8241 | 1.565 | 54.15 | 64.57 | 7.4 | 3.86 | 0.82 | 0.46 | 1.28 | 20 | 16.39 | 2.43 | 100 | 99.79 | 96.1 | 88.17 | 79.74 | 63.92 | 60.07 | 49.68 | 31.06 | 28.92 | 22.93 | 20.99 | 20.18 | 19.61 | 13.4 | 39 | 211
B 169/ 2022 | 2022-02-20 | 2022-02-21 | 1:35 | 7:22 | 24400 | 20495 | 6347 | 8230 | 9823 | 1.549 | 53.16 | 63.08 | 7.6 | 3.7 | 0.72 | 0.47 | 1.23 | 20 | 16.22 | 6.95 | 100 | 100 | 97.51 | 90.8 | 83.05 | 67.45 | 63.52 | 52.7 | 32.61 | 30.26 | 23.77 | 21.75 | 20.93 | 20.36 | 13.91 | 35.2 | 199
B 170/ 2022 | 2022-02-20 | 2022-02-21 | 9:10 | 13:00 | 16400 | 12245 | 3446 | 4526 | 8428 | 1.488 | 49.19 | 63.04 | 7.6 | 3.1 | 0.83 | 0.52 | 1.05 | 22 | 18.2 | 4.92 | 100 | 100 | 98.09 | 91.45 | 83.46 | 67.1 | 62.96 | 51.56 | 30.64 | 28.24 | 21.78 | 19.86 | 19.1 | 18.58 | 12.78 | 44.8 | 198
B 171/ 2022 | 2022-02-20 | 2022-02-21 | 14:35 | 19:35 | 16400 | 14403 | 652 | 5595 | 10154 | 1.574 | 54.7 | 64.76 | 7 | 3.65 | 0.81 | 0.45 | 1.17 | 22 | 20.11 | 6.65 | 100 | 99.72 | 95.82 | 87.65 | 78.98 | 62.66 | 58.67 | 47.87 | 28.43 | 26.2 | 20.15 | 18.33 | 17.61 | 17.12 | 11.82 | 52.4 | 214
B 172/ 2022 | 2022-02-20 | 2022-02-21 | 21:10 | 1:30 | 18200 | 16373 | 0 | 7567 | 10633 | 1.588 | 55.54 | 65.04 | 7 | 3.98 | 0.76 | 0.47 | 1.31 | 23 | 20.89 | 6.2 | 100 | 99.29 | 94.78 | 85.98 | 76.95 | 60.41 | 56.44 | 45.75 | 26.88 | 24.75 | 19.05 | 17.36 | 16.7 | 16.24 | 11.21 | 57.3 | 222
B 173/ 2022 | 2022-02-21 | 2022-02-22 | 3:20 | 8:08 | 20000 | 16310 | 3510 | 5664 | 10826 | 1.533 | 52.15 | 65.35 | 7.1 | 3.76 | 0.77 | 0.46 | 1.41 | 22 | 14.5 | 8.3 | 100 | 99.99 | 97.13 | 90.26 | 82.56 | 67.31 | 63.46 | 52.84 | 32.66 | 30.25 | 23.51 | 21.44 | 20.62 | 20.06 | 13.77 | 36.7 | 200
B 174/ 2022 | 2022-02-21 | 2022-02-22 | 9:50 | 13:42 | 16400 | 13801 | 4285 | 4222 | 7893 | 1.55 | 53.23 | 65.95 | 7 | 3.46 | 0.82 | 0.43 | 1.26 | 22 | 16.68 | 11.19 | 100 | 100 | 97.96 | 91.02 | 82.83 | 66.58 | 62.55 | 51.65 | 32.16 | 29.94 | 23.78 | 21.82 | 21 | 20.43 | 14.1 | 34.9 | 200
B 175/ 2022 | 2022-02-21 | 2022-02-22 | 15:40 | 0:10 | 35000 | 30416 | 11578 | 10280 | 13143 | 1.568 | 54.34 | 66.57 | 6.9 | 3.6 | 0.82 | 0.44 | 1.43 | 22 | 13.47 | 6.78 | 100 | 99.88 | 96.17 | 87.97 | 79.23 | 63.01 | 59.1 | 48.63 | 30.19 | 28.09 | 22.23 | 20.33 | 19.55 | 18.99 | 12.97 | 42.3 | 213
B 176/ 2022 | 2022-02-22 | 2022-02-23 | 1:49 | 7:40 | 24000 | 21187 | 5867 | 7776 | 10357 | 1.577 | 54.88 | 65.84 | 7 | 3.82 | 0.67 | 0.44 | 1.37 | 22 | 16.38 | 8.67 | 100 | 99.66 | 95.36 | 86.54 | 77.46 | 61.04 | 57.14 | 46.75 | 28.53 | 26.45 | 20.64 | 18.8 | 18.04 | 17.52 | 12.03 | 50 | 220
B 177/ 2022 | 2022-02-22 | 2022-02-23 | 9:10 | 14:50 | 23200 | 20304 | 1578 | 9033 | 12589 | 1.572 | 54.58 | 64.95 | 7.2 | 3.79 | 0.9 | 0.43 | 1.37 | 22 | 18.66 | 9.43 | 100 | 99.98 | 96.41 | 87.87 | 78.64 | 61.49 | 57.39 | 46.47 | 27.56 | 25.44 | 19.7 | 17.94 | 17.24 | 16.75 | 11.52 | 54.3 | 215
B 178/ 2022 | 2022-02-22 | 2022-02-23 | 16:40 | 22:30 | 24400 | 20682 | 4868 | 7840 | 11693 | 1.554 | 53.47 | 64.69 | 7.2 | 3.54 | 0.84 | 0.43 | 1.47 | 23 | 13.61 | 7.42 | 100 | 100 | 97.9 | 91.25 | 83.43 | 67.62 | 63.62 | 52.63 | 32.08 | 29.66 | 22.92 | 20.84 | 20.01 | 19.45 | 13.31 | 39.9 | 197
B 179/ 2022 | 2022-02-23 | 2022-02-23 | 0:20 | 6:30 | 25000 | 20923 | 7346 | 6326 | 11327 | 1.547 | 53.04 | 64.37 | 7.3 | 3.98 | 0.73 | 0.44 | 1.32 | 20 | 14.73 | 1.91 | 100 | 99.97 | 96.91 | 89.63 | 81.56 | 65.86 | 61.96 | 51.31 | 31.71 | 29.42 | 23.09 | 21.13 | 20.34 | 19.79 | 13.73 | 38.1 | 204
B 180/ 2022 | 2022-02-23 | 2022-02-24 | 8:00 | 12:15 | 18200 | 15232 | 3157 | 4681 | 10363 | 1.547 | 53.04 | 63.71 | 7.5 | 4.03 | 0.78 | 0.43 | 1.42 | 20 | 17.02 | 10.54 | 100 | 100 | 97.18 | 89.54 | 80.91 | 64.18 | 60.07 | 48.95 | 29.1 | 26.85 | 20.71 | 18.82 | 18.07 | 17.54 | 11.74 | 49.8 | 207
B 181/ 2022 | 2022-02-23 | 2022-02-24 | 14:05 | 18:50 | 19000 | 16454 | 3563 | 4746 | 10691 | 1.566 | 54.21 | 64.1 | 7.4 | 3.39 | 0.74 | 0.43 | 1.15 | 21 | 18.44 | 7.77 | 100 | 99.99 | 97.15 | 89.93 | 81.72 | 65.53 | 61.5 | 50.51 | 30.61 | 28.34 | 22.21 | 20.35 | 19.6 | 19.07 | 13.01 | 42.1 | 204
B 182/ 2022 | 2022-02-23 | 2022-02-24 | 22:05 | 2:02 | 16200 | 14103 | 501 | 4936 | 10763 | 1.569 | 54.4 | 64.2 | 7.4 | 3.5 | 0.67 | 0.42 | 1.24 | 20 | 20.37 | 9.12 | 100 | 99.81 | 96.05 | 87.89 | 79.13 | 62.57 | 58.54 | 47.65 | 28.53 | 26.42 | 20.91 | 19.31 | 18.67 | 18.22 | 12.94 | 48.1 | 213
B 183/ 2022 | 2022-02-24 | 2022-02-25 | 3:55 | 6:30 | 10600 | 8985 | 0 | 2829 | 7771 | 1.554 | 53.47 | 64.72 | 7.2 | 3.49 | 0.8 | 0.44 | 1.04 | 21 | 20.27 | 4.01 | 100 | 99.15 | 94.73 | 86.36 | 77.8 | 61.94 | 58.08 | 47.62 | 28.79 | 26.66 | 20.96 | 19.3 | 18.64 | 18.19 | 12.78 | 48 | 219
B 184/ 2022 | 2022-02-24 | 2022-02-25 | 10:30 | 14:50 | 18600 | 15595 | 4425 | 3166 | 11010 | 1.548 | 53.1 | 64.93 | 7.2 | 3.63 | 0.93 | 0.47 | 1.26 | 21 | 15.47 | 7.43 | 100 | 99.25 | 95.46 | 88.17 | 80.48 | 65.56 | 61.79 | 51.33 | 31.23 | 28.82 | 22.16 | 20.2 | 19.45 | 18.94 | 13.38 | 42.9 | 208
B 185/ 2022 | 2022-02-24 | 2022-02-25 | 18:55 | 22:45 | 16200 | 10212 | 2600 | 3036 | 10564 | 1.412 | 43.77 | 65.25 | 7.2 | 3.86 | 0.84 | 0.5 | 1.18 | 21 | 15.09 | 5.52 | 100 | 100 | 97.44 | 91.05 | 83.64 | 68.42 | 64.49 | 53.56 | 32.58 | 30.08 | 23.22 | 21.16 | 20.35 | 19.8 | 13.64 | 38 | 196
B 186/ 2022 | 2022-02-25 | 2022-02-25 | 0:35 | 4:25 | 16200 | 10385 | 4062 | 4371 | 7768 | 1.419 | 44.29 | 65.72 | 7 | 3.67 | 0.86 | 0.48 | 0.99 | 22 | 13.19 | 7.7 | 100 | 99.25 | 95.35 | 87.69 | 79.62 | 64.19 | 60.35 | 49.87 | 30.53 | 28.28 | 22.07 | 20.16 | 19.39 | 18.85 | 12.8 | 43.2 | 212
B 187/ 2022 | 2022-02-25 | 2022-02-26 | 5:55 | 13:05 | 30400 | 20744 | 8662 | 7777 | 13961 | 1.446 | 46.27 | 65.22 | 7.2 | 3.76 | 0.73 | 0.49 | 1.03 | 21 | 11.05 | 10.9 | 100 | 99.82 | 96.57 | 89.45 | 81.64 | 66.36 | 62.52 | 51.95 | 32.06 | 29.69 | 23.08 | 21.03 | 20.21 | 19.64 | 13.36 | 38.9 | 204
B 188/ 2022 | 2022-02-25 | 2022-02-26 | 14:45 | 19:25 | 19200 | 15746 | 4415 | 5380 | 9405 | 1.536 | 52.34 | 65.76 | 7.1 | 3.5 | 0.74 | 0.46 | 1.06 | 22 | 15.12 | 8.35 | 100 | 99.38 | 95.88 | 88.71 | 80.94 | 65.61 | 61.73 | 50.96 | 30.56 | 28.16 | 21.62 | 19.72 | 18.99 | 18.49 | 12.86 | 45.6 | 206
B 189/ 2022 | 2022-02-25 | 2022-02-26 | 21:10 | 1:55 | 17 200 | 14 079 | 5 378 | 4 437 | 7 385 | 1.535 | 52,28 | 65.05 | 7.4 | 3.79 | 0.83 | 0.48 | 1.06 | 22 | 13 | 11.11 | 100 | 99.85 | 96.72 | 89.75 | 82.05 | 66.84 | 63 | 52.39 | 32.22 | 29.81 | 23.06 | 20.97 | 20.14 | 19.57 | 13.34 | 39.2 | 202
B 190/ 2022 | 2022-02-26 | 2022-02-26 | 02:30 | 7:35 | 20 200 | 16 998 | 6 008 | 5 464 | 8 728 | 1.55 | 53,23 | 65.32 | 7.1 | 3.78 | 0.69 | 0.49 | 1.05 | 24 | 15.46 | 12.82 | 100 | 99.48 | 95.84 | 88.35 | 80.33 | 64.85 | 60.98 | 50.38 | 30.63 | 28.31 | 21.92 | 19.99 | 19.23 | 18.71 | 12.99 | 44 | 209
B 191/ 2022 | 2022-02-26 | 2022-02-27 | 09:10 | 11:15 | 9 200 | 7 432 | 2 259 | 2 705 | 4 236 | 1.528 | 51,83 | 64.93 | 7 | 7.08 | 0.76 | 0.45 | 2.09 | 22 | 16.46 | 11.69 | 100 | 99.89 | 97.04 | 90.58 | 83.3 | 68.5 | 64.67 | 53.93 | 32.82 | 30.26 | 23.2 | 21.16 | 20.39 | 19.88 | 14.06 | 37.7 | 197
B 192/ 2022 | 2022-02-26 | 2022-02-27 | 16:50 | 20:55 | 17 200 | 13 974 | 0 | 3 404 | 13 796 | 1.531 | 52,02 | 64.54 | 7.2 |  | 0.75 | 0.42 |  | 20 | 18.85 | 8.23 | 100 | 99.99 | 97.2 | 90.46 | 82.79 | 67.29 | 63.33 | 52.35 | 31.46 | 29 | 22.3 | 20.37 | 19.63 | 19.14 | 13.6 | 42 | 199
B 193/ 2022 | 2022-02-26 | 2022-02-27 | 22:50 | 1:55 | 12 500 | 10 806 | 0 | 4 474 | 8 026 | 1.565 | 54,15 | 64.64 | 7.2 | 3.68 | 0.96 | 0.43 | 1.21 | 20 | 19.62 | 7.63 | 100 | 99.47 | 96.28 | 89.46 | 81.92 | 66.73 | 62.83 | 51.96 | 31.07 | 28.6 | 21.99 | 20.15 | 19.46 | 19 | 13.59 | 43.1 | 203
B 194/ 2022 | 2022-02-27 | 2022-02-27 | 03:42 | 7:35 | 16 200 | 13 459 | 3 794 | 4 861 | 7 546 | 1.543 | 52,79 | 64.54 | 7.3 | 3.4 | 0.83 | 0.43 | 1.08 | 20 | 20.96 | 5.06 | 100 | 99.18 | 95.15 | 87.39 | 79.21 | 63.47 | 59.53 | 48.75 | 28.9 | 26.63 | 20.6 | 18.89 | 18.23 | 17.78 | 12.42 | 50.1 | 213
B 195/ 2022 | 2022-02-27 | 2022-02-28 | 9:20 | 12:30 | 12 800 | 10 615 | 1 456 | 3 642 | 7 703 | 1.542 | 52,72 | 64.73 | 7.3 | 3.4 | 0.73 | 0.44 | 0.97 | 20 | 14.58 | 6.95 | 100 | 100 | 97.45 | 91 | 83.53 | 68.41 | 64.56 | 53.89 | 33.64 | 31.22 | 24.41 | 22.28 | 21.43 | 20.85 | 14.55 | 32.7 | 196
B 196/ 2022 | 2022-02-27 | 2022-02-28 | 14:10 | 15:55 | 7 200 | 5 916 | 120 | 2 104 | 4 976 | 1.537 | 52,41 | 63.41 | 7.5 | 3.41 | 0.73 | 0.45 | 0.96 | 21 | 18.94 | 6.66 | 99.94 | 98.78 | 94.49 | 86.78 | 78.85 | 63.78 | 60.03 | 49.68 | 30.16 | 27.84 | 21.43 | 19.51 | 18.76 | 18.26 | 12.87 | 46.5 | 215
B 197/ 2022 | 2022-02-28 | 2022-02-28 | 22:40 | 2:10 | 16 000 | 12 583 | 12 | 4 530 | 11 458 | 1.514 | 50,92 | 64.9 | 7.1 | 3.41 | 0.67 | 0.48 | 0.91 | 20 | 17.15 | 8.67 | 99.98 | 98.94 | 94.51 | 86.46 | 78.24 | 62.84 | 59.05 | 48.7 | 29.67 | 27.46 | 21.41 | 19.58 | 18.85 | 18.35 | 12.93 | 46.3 | 218
B 198/ 2022 | 2022-02-28 | 2022-03-01 | 05:30 | 7:35 | 8 400 | 7 043 | 0 | 576 | 7 824 | 1.548 | 53,10 | 65.5 | 7.1 | 3.57 | 0.66 | 0.48 | 0.9 | 22 | 16.15 | 8.92 | 100 | 99.3 | 95.46 | 87.79 | 79.69 | 64.18 | 60.33 | 49.76 | 30.05 | 27.73 | 21.28 | 19.32 | 18.55 | 18.03 | 12.58 | 47.3 | 211
B 199/ 2022 | 2022-02-28 | 2022-03-01 | 09:55 | 11:35 | 7 000 | 5 912 | 578 | 0 | 6 422 | 1.552 | 53,35 | 65.63 | 7.1 | 3.6 | 0.61 | 0.45 | 0.99 | 21 | 12.03 | 5.27 | 100 | 99.92 | 97.26 | 91.08 | 84.04 | 69.64 | 65.92 | 55.51 | 35.11 | 32.6 | 25.46 | 23.19 | 22.28 | 21.65 | 14.84 | 29.3 | 194
B 200/ 2022 | 2022-02-28 | 2022-03-01 | 13:35 | 17:36 | 16 600 | 13 385 | 4 538 | 2 751 | 9 311 | 1.527 | 51,77 | 64.98 | 7.1 | 3.47 | 0.68 | 0.44 | 1.39 | 21 | 17.7 | 9.34 | 100 | 99.33 | 95.75 | 88.57 | 80.85 | 65.7 | 61.87 | 51.3 | 31.32 | 28.96 | 22.46 | 20.51 | 19.74 | 19.22 | 13.46 | 41.3 | 207
B 201/ 2022 | 2022-03-01 | 2022-03-02 | 19:00 | 5:40 | 24 000 | 19 902 | 3 274 | 7 807 | 12 919 | 1.542 | 52,72 | 63.84 | 7.3 | 3.84 | 0.72 | 0.41 | 1.34 | 21 | 16.05 | 6.68 | 100 | 99.97 | 97.27 | 90.82 | 83.46 | 68.39 | 64.5 | 53.65 | 32.62 | 30.09 | 23.13 | 21.08 | 20.29 | 19.76 | 13.76 | 38.4 | 197
B 202/ 2022 | 2022-03-01 | 2022-03-02 | 08:10 | 12:40 | 17 000 | 14 279 | 1 641 | 6 306 | 9 054 | 1.549 | 53,16 | 64.15 | 7.3 | 3.32 | 0.64 | 0.42 | 1.06 | 22 | 16.56 | 9.01 | 100 | 99.42 | 95.61 | 87.91 | 79.76 | 64.18 | 60.33 | 49.77 | 30.33 | 28.07 | 21.87 | 20 | 19.26 | 18.75 | 12.96 | 44 | 212
B 203/ 2022 | 2022-03-01 | 2022-03-02 | 20:35 | 0:20 | 16 000 | 12 754 | 2 510 | 3 309 | 10 181 | 1.521 | 51,38 | 64.02 | 7.3 |  | 0.73 | 0.44 |  | 22 | 16.36 | 5.54 | 100 | 99.35 | 95.8 | 88.6 | 80.77 | 65.25 | 61.3 | 50.35 | 29.59 | 27.16 | 20.61 | 18.75 | 18.05 | 17.57 | 12.27 | 50.3 | 207
B 204/ 2022 | 2022-03-01 | 2022-03-02 | 02:00 | 5:12 | 13 800 | 11 634 | 1 922 | 3 640 | 8 239 | 1.551 | 53,29 | 64.7 | 7.2 | 2.96 | 0.61 | 0.48 | 1.01 | 21 | 14.22 | 6.7 | 100 | 99.73 | 96.67 | 89.9 | 82.36 | 67.24 | 63.38 | 52.67 | 32.2 | 29.76 | 22.98 | 20.93 | 20.13 | 19.58 | 13.68 | 39.3 | 201
B 205/ 2022 | 2022-03-02 | 2022-03-03 | 07:10 | 9:50 | 11 200 | 8 876 | 2 797 | 1 788 | 6 615 | 1.518 | 51,19 | 65.26 | 7 | 3.78 | 0.67 | 0.4 | 1.14 | 22 | 12.99 | 3.73 | 100 | 99.84 | 96.87 | 90.19 | 82.66 | 67.27 | 63.29 | 52.13 | 30.52 | 27.95 | 21.04 | 19.13 | 18.42 | 17.96 | 12.79 | 48.3 | 200
B 206/ 2022 | 2022-03-02 | 2022-03-03 | 19:09 | 22:55 | 16 200 | 12 368 | 3 326 | 2 949 | 9 925 | 1.499 | 49,93 | 64.37 | 7.2 | 3.39 | 0.66 | 0.43 | 1.06 | 21 | 15.26 | 1.03 | 100 | 99.94 | 97.72 | 92.38 | 86.07 | 72.37 | 68.66 | 58 | 35.83 | 33.05 | 25.31 | 23.09 | 22.26 | 21.72 | 15.26 | 27.9 | 184
B 207/ 2022 | 2022-03-03 | 2022-03-04 | 0:35 | 4:15 | 15400 | 12653 | 3392 | 4061 | 7948 | 1.537 | 52.41 | 65.07 | 7.1 | 3.62 | 0.58 | 0.41 | 1.32 | 19 | 12.46 | 6.44 | 100 | 99.54 | 96.34 | 89.64 | 82.34 | 67.83 | 64.14 | 53.89 | 34.2 | 31.83 | 25.15 | 23.06 | 22.21 | 21.63 | 15.08 | 29 | 201
B 208/ 2022 | 2022-03-03 | 2022-03-04 | 5:40 | 8:50 | 13600 | 12069 | 1601 | 4542 | 7457 | 1.58 | 55.06 | 65.12 | 7.2 | 3.62 | 0.67 | 0.39 | 1.21 | 19 | 17.99 | 11.12 | 100 | 99.12 | 94.64 | 86.14 | 77.38 | 61.09 | 57.14 | 46.5 | 27.84 | 25.79 | 20.38 | 18.8 | 18.17 | 17.73 | 12.58 | 51.1 | 221
B 209/ 2022 | 2022-03-03 | 2022-03-04 | 10:50 | 14:37 | 16300 | 14390 | 2262 | 2973 | 11065 | 1.577 | 54.88 | 66.16 | 6.8 | 3.3 | 0.55 | 0.39 | 0.93 | 19 | 12.23 | 3.95 | 99.87 | 98.35 | 93.72 | 85.66 | 77.49 | 62.1 | 58.3 | 47.92 | 29.02 | 26.87 | 21.17 | 19.52 | 18.86 | 18.41 | 13.01 | 46.8 | 221
B 210/ 2022 | 2022-03-03 | 2022-03-04 | 16:25 | 20:10 | 16400 | 13525 | 2113 | 4929 | 11000 | 1.539 | 52.53 | 65.75 | 7 | 3.68 | 0.7 | 0.41 | 1.1 | 20 | 12.45 | 3.06 | 99.89 | 98.54 | 94.28 | 86.71 | 78.89 | 63.84 | 60.05 | 49.57 | 29.72 | 27.39 | 21.09 | 19.28 | 18.58 | 18.11 | 12.63 | 47.8 | 215
B 211/ 2022 | 2022-03-03 | 2022-03-04 | 22:00 | 1:17 | 14200 | 12492 | 1929 | 5000 | 9000 | 1.575 | 54.76 | 65.12 | 7 | 3.78 | 0.8 | 0.48 | 1.07 | 21 | 13.28 | 10.14 | 99.89 | 98.57 | 94.48 | 87.2 | 79.67 | 65.04 | 61.31 | 50.92 | 30.68 | 28.24 | 21.62 | 19.77 | 19.07 | 18.63 | 13.43 | 45.4 | 211
B 212/ 2022 | 2022-03-04 | 2022-03-05 | 2:33 | 6:50 | 18000 | 15367 | 813 | 6000 | 11187 | 1.558 | 53.72 | 64.84 | 7.4 | 3.82 | 0.73 | 0.5 | 0.91 | 21 | 12.37 | 9.63 | 99.94 | 99.12 | 95.62 | 88.79 | 81.45 | 66.93 | 63.22 | 52.91 | 33.03 | 30.64 | 24.02 | 21.97 | 21.17 | 20.62 | 14.36 | 33.7 | 204
B 213/ 2022 | 2022-03-04 | 2022-03-05 | 8:15 | 13:20 | 21000 | 17896 | 948 | 7000 | 13052 | 1.557 | 53.66 | 63.86 | 7.6 | 3.87 | 0.87 | 0.53 | 1.11 | 20 | 14.28 | 9.35 | 100 | 99.36 | 96.09 | 89.58 | 82.5 | 68.21 | 64.5 | 54.04 | 33.11 | 30.52 | 23.28 | 21.14 | 20.31 | 19.77 | 13.61 | 38.3 | 200
B 214/ 2022 | 2022-03-04 | 2022-03-05 | 15:10 | 18:10 | 12800 | 10967 | 2000 | 2800 | 8000 | 1.56 | 53.85 | 63.74 | 7.6 | 3.5 | 0.7 | 0.46 | 1.03 | 20 | 15.94 | 7.07 | 99.96 | 99.04 | 95.39 | 88.49 | 81.13 | 66.47 | 62.69 | 52.03 | 30.87 | 28.29 | 21.21 | 19.22 | 18.48 | 18 | 12.47 | 47.8 | 205
B 215/ 2022 | 2022-03-04 | 2022-03-05 | 20:05 | 23:00 | 14200 | 12210 | 2200 | 2200 | 10000 | 1.562 | 53.97 | 64.05 | 7.2 | 3.83 | 0.85 | 0.46 | 1.08 | 20 | 13.09 | 9.4 | 99.96 | 99.33 | 96.33 | 90.17 | 83.28 | 68.93 | 65.13 | 54.29 | 32.22 | 29.5 | 22.07 | 20.02 | 19.28 | 18.8 | 13.3 | 43.9 | 196
B 216/ 2022 | 2022-03-05 | 2022-03-06 | 0:00 | 4:15 | 14400 | 12250 | 3270 | 3625 | 7505 | 1.556 | 53.6 | 64.88 | 7.4 | 3.45 | 0.87 | 0.49 | 1.08 | 21 | 12.89 | 8.41 | 99.93 | 99.03 | 95.5 | 88.68 | 81.35 | 66.68 | 62.9 | 52.28 | 31.37 | 28.83 | 21.84 | 19.83 | 19.07 | 18.57 | 12.86 | 44.9 | 205
B 217/ 2022 | 2022-03-05 | 2022-03-06 | 5:45 | 9:15 | 14000 | 11974 | 1537 | 4322 | 8141 | 1.559 | 53.78 |  |  | 3.98 |  |  | 1.25 |  | 17.06 | 9.96 | 99.87 | 98.87 | 95.49 | 89.05 | 82.07 | 67.8 | 64.05 | 53.39 | 31.76 | 29.09 | 21.78 | 19.77 | 19.04 | 18.58 | 13.18 | 45.3 | 201
B 218/ 2022 | 2022-03-05 | 2022-03-06 | 11:05 | 14:31 | 14000 | 11845 | 3902 | 3106 | 6992 | 1.553 | 53.41 | 64.12 | 7.2 | 3.72 | 0.97 | 0.48 | 1.28 | 21 | 14.23 | 9.77 | 99.97 | 99.15 | 95.47 | 88.32 | 80.74 | 65.92 | 62.16 | 51.71 | 31.46 | 29 | 22.16 | 20.13 | 19.35 | 18.83 | 13.08 | 43.3 | 207
B 219/ 2022 | 2022-03-05 | 2022-03-06 | 16:15 | 19:15 | 13400 | 10518 | 2424 | 3286 | 7690 | 1.513 | 50.86 | 64.17 | 7.3 | 3.92 | 0.78 | 0.46 | 1.3 | 19 | 13.95 | 6.12 | 99.84 | 98.78 | 95.21 | 88.47 | 81.23 | 66.66 | 62.88 | 52.24 | 31.16 | 28.6 | 21.6 | 19.61 | 18.87 | 18.38 | 12.7 | 46.1 | 205
B 220/ 2022 | 2022-03-05 | 2022-03-06 | 21:57 | 1:50 | 16400 | 13725 | 4704 | 3461 | 8235 | 1.547 | 53.04 | 64.37 | 7.3 | 3.98 | 0.78 | 0.46 | 1.34 | 18 | 15.22 | 7.35 | 99.95 | 98.87 | 94.75 | 87.18 | 79.29 | 64.11 | 60.3 | 49.79 | 30.05 | 27.74 | 21.46 | 19.63 | 18.91 | 18.43 | 12.76 | 46.1 | 213
B 221/ 2022 | 2022-03-06 | 2022-03-07 | 3:20 | 7:50 | 18600 | 15339 | 6013 | 4112 | 8475 | 1.539 | 52.53 | 64.15 | 7.4 | 3.82 | 0.83 | 0.45 | 1.28 | 20 | 11.16 | 4.67 | 99.98 | 99.1 | 95.29 | 88.1 | 80.49 | 65.54 | 61.73 | 51.11 | 30.56 | 28.09 | 21.28 | 19.28 | 18.51 | 18 | 12.22 | 47.5 | 208
B 222/ 2022 | 2022-03-06 | 2022-03-07 | 9:25 | 13:15 | 16200 | 13657 | 4134 | 3927 | 8139 | 1.551 | 53.29 | 63.3 | 7.5 | 3.67 | 0.71 | 0.48 | 1.29 | 20 | 12.31 | 8.38 | 99.97 | 99.13 | 95.57 | 88.68 | 81.31 | 66.71 | 62.98 | 52.55 | 32.21 | 29.73 | 22.79 | 20.68 | 19.85 | 19.29 | 12.98 | 40.7 | 205
B 223/ 2022 | 2022-03-06 | 2022-03-07 | 14:45 | 18:40 | 16000 | 13586 | 1095 | 4982 | 9923 | 1.555 | 53.54 | 63.66 | 7.4 | 3.8 | 0.89 | 0.45 | 1.05 | 19 | 14.54 | 7.13 | 99.87 | 98.75 | 94.96 | 87.98 | 80.61 | 66.05 | 62.31 | 51.83 | 31.19 | 28.67 | 21.7 | 19.67 | 18.89 | 18.38 | 12.68 | 45.8 | 207
B 224/ 2022 | 2022-03-06 | 2022-03-07 | 2:03 | 0:00 | 14000 | 11310 | 4859 | 1666 | 7476 | 1.528 | 51.83 | 65.04 | 7 | 3.39 | 0.77 | 0.44 | 1.08 | 18 | 11.17 | 5.68 | 100 | 99.5 | 96.54 | 90.23 | 83.19 | 68.78 | 65.03 | 54.46 | 33.4 | 30.8 | 23.51 | 21.32 | 20.47 | 19.9 | 13.69 | 37.5 | 197
B 225/ 2022 | 2022-03-07 | 2022-03-08 | 2:10 | 5:30 | 14000 | 11288 | 5485 | 260 | 8255 | 1.527 | 51.77 | 65.41 | 7 | 3.54 | 0.77 | 0.46 | 1.03 | 19 | 13.4 | 5.82 | 100 | 99.34 | 95.96 | 89.19 | 81.83 | 67 | 63.16 | 52.37 | 31.08 | 28.51 | 21.49 | 19.52 | 18.78 | 18.29 | 12.63 | 46.5 | 203
B 226/ 2022 | 2022-03-07 | 2022-03-08 | 7:30 | 10:14 | 11600 | 9442 | 4773 | 147 | 6679 | 1.532 | 52.09 | 65.88 | 7 | 3.76 | 0.71 | 0.43 | 1.01 | 20 | 12.92 | 7.53 | 99.93 | 98.96 | 95.49 | 88.74 | 81.44 | 66.7 | 62.88 | 52.1 | 30.64 | 28 | 20.68 | 18.53 | 17.71 | 17.17 | 10.95 | 50 | 204
B 227/ 2022 | 2022-03-07 | 2022-03-08 | 13:50 | 17:15 | 14800 | 12047 | 5612 | 1581 | 7607 | 1.532 | 52.09 | 64.05 | 7.2 | 3.74 | 0.8 | 0.5 | 1.24 | 19 | 10.9 | 5.42 | 99.98 | 99.35 | 96.34 | 90.05 | 83 | 68.43 | 64.61 | 53.77 | 31.98 | 29.29 | 21.8 | 19.6 | 18.76 | 18.2 | 11.75 | 45 | 198
B 228/ 2022 | 2022-03-07 | 2022-03-08 | 18:30 | 23:35 | 22200 | 19191 | 7434 | 5097 | 9668 | 1.565 | 54.15 | 65.8 | 7 | 3.82 | 0.84 | 0.49 | 1.27 | 20 | 12.39 | 8.94 | 99.69 | 98.34 | 94.46 | 87.45 | 80.05 | 65.41 | 61.66 | 51.17 | 30.73 | 28.25 | 21.32 | 19.21 | 18.38 | 17.81 | 11.4 | 47 | 210
B 229/ 2022 | 2022-03-08 | 2022-03-09 | 0:50 | 8:35 | 32400 | 28157 | 10526 | 8298 | 13577 | 1.568 | 54.34 | 64.18 | 7.3 | 3.99 | 0.78 | 0.47 | 1.32 | 19 | 14.78 | 10.91 | 99.76 | 98.42 | 94.54 | 87.62 | 80.36 | 65.98 | 62.28 | 51.89 | 31.28 | 28.75 | 21.62 | 19.49 | 18.66 | 18.1 | 11.86 | 46 | 209
B 230/ 2022 | 2022-03-08 | 2022-03-09 | 9:55 | 14:21 | 18283 | 15105 | 6098 | 5137 | 7048 | 1.54 | 52.6 | 64.11 | 7.3 | 3.9 | 0.81 | 0.47 | 1.3 | 20 | 11.35 | 13.6 | 99.9 | 98.98 | 95.45 | 88.73 | 81.59 | 67.55 | 63.97 | 53.98 | 34.32 | 31.86 | 24.67 | 22.27 | 21.29 | 20.6 | 13.01 | 34 | 203
B 231/ 2022 | 2022-03-08 | 2022-03-09 | 21:20 | 4:10 | 28200 | 23773 | 8200 | 8000 | 12 000 | 1.551 | 53.29 | 63.43 | 7.5 | 3.95 | 0.9 | 0.48 | 1.34 | 22 | 6.85 | 13.76 | 99.69 | 98.32 | 94.46 | 87.66 | 80.58 | 66.76 | 63.24 | 53.4 | 34.01 | 31.59 | 24.55 | 22.21 | 21.25 | 20.57 | 13.09 | 35 | 207
B 232/ 2022 | 2022-03-09 | 2022-03-10 | 5:45 | 14:00 | 33000 | 28779 | 10000 | 9000 | 14 000 | 1.57 | 54.46 | 63.83 | 7.4 | 4 | 0.5 | 0.5 | 1.37 |  | 13.27 | 19.85 | 99.98 | 99.52 | 96.6 | 90.29 | 83.2 | 68.53 | 64.69 | 53.82 | 32.12 | 29.46 | 22.15 | 20.04 | 19.23 | 18.69 | 12 | 43.8 | 197
B 233/ 2022 | 2022-03-09 | 2022-03-10 | 22:15 | 2:00 | 16200 | 13558 | 4000 | 3200 | 9000 | 1.547 | 53.04 | 64.94 | 7.1 | 3.78 |  | 0.47 | 1.24 | 20 | 10.97 | 10.73 | 99.81 | 98.81 | 95.54 | 89.25 | 82.37 | 68.21 | 64.49 | 53.96 | 32.78 | 30.16 | 22.85 | 20.66 | 19.81 | 19.23 | 12.37 | 40.9 | 200
B 234/ 2022 | 2022-03-10 | 2022-03-10 | 4:35 | 10:30 | 24000 | 20416 | 7500 | 5500 | 11000 | 1.556 | 53.6 | 64.75 | 7.2 | 3.44 | 0.88 | 0.48 | 0.92 | 22 | 12.1 | 14.7 | 99.77 | 98.31 | 94.08 | 86.62 | 78.96 | 64.33 | 60.67 | 50.58 | 31.43 | 29.13 | 22.55 | 20.41 | 19.53 | 18.91 | 11.85 | 42 | 215
B 235/ 2022 | 2022-03-10 | 2022-03-11 | 12:20 | 15:25 | 12800 | 10262 | 1800 | 3000 | 8000 | 1.524 | 51.57 | 64.3 | 7.3 | 3.88 | 0.89 | 0.49 | 1.07 | 20 | 8.76 | 5.94 | 99.99 | 99.16 | 95.42 | 88.26 | 80.69 | 65.96 | 62.24 | 51.95 | 32.2 | 29.8 | 22.89 | 20.64 | 19.72 | 19.08 | 12.1 | 41.2 | 207
B 236/ 2022 | 2022-03-10 | 2022-03-11 | 20:00 | 0:15 | 18200 | 15510 | 3200 | 5000 | 10000 | 1.557 | 53.66 | 64.37 | 7.3 | 3.69 | 0.89 | 0.46 | 0.95 | 22 | 11.68 | 8.99 | 99.74 | 98.52 | 94.82 | 87.93 | 80.54 | 65.75 | 61.94 | 51.29 | 30.52 | 28 | 20.94 | 18.8 | 17.95 | 17.38 | 11.06 | 49.2 | 208
B 237/ 2022 | 2022-03-11 | 2022-03-12 | 2:26 | 4:35 | 9000 | 7546 | 0 | 2000 | 7000 | 1.548 | 53.1 | 62.44 | 7.4 | 4.16 | 0.86 | 0.44 | 1.4 | 21 | 16.04 | 10.11 | 99.73 | 98.51 | 94.91 | 88.22 | 81.02 | 66.47 | 62.69 | 52.07 | 31.05 | 28.48 | 21.32 | 19.19 | 18.36 | 17.81 | 11.52 | 47.6 | 206
B 238/ 2022 | 2022-03-11 | 2022-03-12 | 6:25 | 9:55 | 15200 | 10907 | 3200 | 4000 | 8000 | 1.469 | 47.89 | 63.64 | 7.6 | 4.08 | 0.91 | 0.52 | 1.36 | 21 | 8.73 | 5.89 | 100 | 99.6 | 96.84 | 90.88 | 84.12 | 70.02 | 66.3 | 55.75 | 34.41 | 31.75 | 24.15 | 21.81 | 20.88 | 20.26 | 13.3 | 35.8 | 193
B 239/ 2022 | 2022-03-11 | 2022-03-12 | 16:15 | 19:55 | 16200 | 12740 | 3000 | 4200 | 9000 | 1.514 | 50.92 | 64 | 7.1 | 3.42 | 0.91 | 0.47 | 1.18 | 19 | 11.08 | 9.19 | 99.5 | 98.08 | 94.43 | 87.93 | 81.01 | 67 | 63.35 | 53.05 | 32.46 | 29.91 | 22.73 | 20.54 | 19.68 | 19.1 | 12.69 | 41 | 206
B 240/ 2022 | 2022-03-11 | 2022-03-12 | 21:40 | 0:45 | 13000 | 10641 | 1000 | 2000 | 10000 | 1.535 | 52.28 | 63.83 | 7.6 | 3.98 | 0.93 | 0.45 | 1.37 | 20 | 15.03 | 5.86 | 99.76 | 98.57 | 94.95 | 88.22 | 81.01 | 66.52 | 62.77 | 52.26 | 31.69 | 29.21 | 22.3 | 20.22 | 19.4 | 18.84 | 12.54 | 43 | 207
B 241/ 2022 | 2022-03-12 | 2022-03-13 | 3:05 | 5:15 | 8800 | 6840 | 800 | 2000 | 6000 | 1.508 | 50.53 | 64.84 | 7.2 | 4.1 | 0.91 | 0.5 | 1.4 | 20 | 16.08 | 8.88 | 99.58 | 98.25 | 94.68 | 88.24 | 81.32 | 67.21 | 63.51 | 53.05 | 32.14 | 29.59 | 22.56 | 20.51 | 19.71 | 19.18 | 13.05 | 42 | 204
B 242/ 2022 | 2022-03-12 | 2022-03-13 | 7:00 | 11:00 | 16200 | 12641 | 4500 | 2200 | 9500 | 1.51 | 50.66 | 65.08 | 7 | 3.6 | 0.81 | 0.49 | 1.2 | 20 | 9.78 | 12.43 | 100 | 99.47 | 96.31 | 89.53 | 82.01 | 66.93 | 63.08 | 52.41 | 32.13 | 29.72 | 23.04 | 20.96 | 20.11 | 19.52 | 12.81 | 39.4 | 202
B 243/ 2022 | 2022-03-12 | 2022-03-13 | 12:40 | 14:55 | 8600 | 7040 | 0 | 1600 | 7000 | 1.535 | 52.28 | 64.04 | 7.4 | 3.94 | 0.93 | 0.5 | 1.32 | 19 | 18.8 | 22.47 | 99.75 | 98.5 | 94.76 | 87.78 | 80.29 | 65.31 | 61.48 | 50.82 | 30.66 | 28.31 | 21.95 | 20.07 | 19.32 | 18.8 | 12.61 | 43.6 | 209
B 244/ 2022 | 2022-03-12 | 2022-03-13 | 20:00 | 22:50 | 12000 | 10208 | 2000 | 2000 | 8000 | 1.556 | 53.6 | 64.14 | 7.4 | 3.7 | 0.92 | 0.48 | 1.29 | 18 | 11.56 | 7.22 | 99.96 | 99.22 | 95.94 | 89.17 | 81.68 | 66.58 | 62.7 | 51.93 | 31.42 | 29 | 22.35 | 20.33 | 19.52 | 18.96 | 12.58 | 42.3 | 203
B 245/ 2022 | 2022-03-13 | 2022-03-14 | 0:45 | 5:10 | 18700 | 15393 | 6014 | 4949 | 7737 | 1.538 | 52.47 | 65.57 | 7 | 3.48 | 0.79 | 0.49 | 1.15 | 20 | 15.52 | 16.15 | 99.89 | 98.96 | 95.42 | 88.46 | 80.92 | 65.93 | 62.12 | 51.55 | 31.51 | 29.13 | 22.51 | 20.45 | 19.62 | 19.04 | 12.5 | 41.8 | 206
B 246/ 2022 | 2022-03-13 | 2022-03-14 | 6:55 | 11:10 | 16800 | 13572 | 1556 | 5591 | 9653 | 1.528 | 51.83 | 63 | 7.5 | 4.28 | 0.87 | 0.55 | 1.41 | 21 | 19.62 | 15.5 | 99.99 | 99.2 | 95.22 | 87.49 | 79.36 | 63.69 | 59.77 | 49 | 28.91 | 26.56 | 20.19 | 18.32 | 17.59 | 17.08 | 11.4 | 52.3 | 213
B 247/ 2022 | 2022-03-13 | 2022-03-14 | 13:25 | 17:15 | 15600 | 12960 | 3707 | 4235 | 7659 | 1.543 | 52.79 | 64.19 | 7.3 | 3.98 | 0.89 | 0.53 | 1.34 | 22 | 14.11 | 9.86 | 99.42 | 97.7 | 93.41 | 86.09 | 78.52 | 63.64 | 59.83 | 49.2 | 28.63 | 26.2 | 19.67 | 17.85 | 17.16 | 16.7 | 11.21 | 54.3 | 217
B 248/ 2022 | 2022-03-13 | 2022-03-14 | 19:00 | 21:20 | 9800 | 7962 | 3159 | 2219 | 4422 | 1.531 | 52.02 | 63.55 | 7.4 | 3.8 | 0.94 | 0.51 | 1.28 | 22 | 16.29 | 6.69 | 99.56 | 98.3 | 94.72 | 88.02 | 80.71 | 65.73 | 61.81 | 50.79 | 29.33 | 26.8 | 20.09 | 18.25 | 17.56 | 17.09 | 11.34 | 52.7 | 207
B 249/ 2022-QS | 2022-03-13 | 2022-03-14 | 21:45 | 22:05 | 6800 | 5202 | 6800 | 0 | 0 | 1.5 | 50 | 66.96 | 6.9 | 2.96 | 0.55 | 0.43 | 1.02 | 20 | 8.72 | 8.1 | 100 | 99.8 | 97.3 | 91.52 | 84.8 | 70.62 | 66.88 | 56.37 | 35.61 | 33.07 | 25.81 | 23.45 | 22.48 | 21.79 | 14.06 | 29.6 | 190
B 250/ 2022 | 2022-03-13 | 2022-03-14 | 23:30 | 2:00 | 10000 | 7956 | 3332 | 17 | 6651 | 1.52 | 51.32 | 64.96 | 7.1 | 3.66 | 0.89 | 0.5 | 1.22 | 22 | 15.8 | 7.13 | 99.62 | 98.29 | 94.56 | 87.75 | 80.43 | 65.59 | 61.73 | 50.91 | 29.95 | 27.49 | 20.95 | 19.15 | 18.46 | 17.99 | 12.17 | 48.5 | 208
B 251/ 2022 | 2022-03-14 | 2022-03-15 | 4:05 | 7:25 | 13200 | 10704 | 3110 | 3526 | 6564 | 1.53 | 51.96 | 65.81 | 7 | 3.49 | 0.87 | 0.49 | 1.14 | 19 | 22.3 | 5.92 | 99.74 | 98.62 | 95.03 | 88.08 | 80.49 | 65.09 | 61.11 | 50 | 28.85 | 26.4 | 19.98 | 18.2 | 17.52 | 17.04 | 11.15 | 53.1 | 208
B 252/ 2022-QS | 2022-03-14 | 2022-03-15 | 7:50 | 9:35 | 7800 | 5716 | 7800 | 0 | 0 | 1.479 | 48.58 | 66.95 | 6.8 | 3.6 | 0.53 | 0.45 | 1.14 | 15 | 8.89 | 7.07 | 99.96 | 99.53 | 96.86 | 90.92 | 84.08 | 69.69 | 65.91 | 55.25 | 34.26 | 31.71 | 24.52 | 22.24 | 21.32 | 20.67 | 13.19 | 34 | 193
B 253/ 2022 | 2022-03-14 | 2022-03-15 | 10:00 | 12:00 | 8200 | 6712 | 1000 | 1200 | 6000 | 1.535 | 52.28 | 64.49 | 7.4 | 3.64 | 0.9 | 0.56 | 1.18 | 21 | 14.57 | 9.34 | 99.74 | 98.62 | 95.31 | 89.04 | 82.16 | 67.88 | 64.1 | 53.39 | 31.98 | 29.38 | 22.31 | 20.3 | 19.54 | 19.03 | 12.92 | 42.4 | 201
B 254/ 2022 | 2022-03-14 | 2022-03-15 | 16:20 | 18:55 | 10200 | 8771 | 10274 | 6393 | -6467 | 1.562 | 53.97 | 64.16 | 7.3 | 3.72 | 0.72 | 0.44 | 1.24 | 21 | 11.65 | 7.06 | 99.81 | 98.9 | 96.01 | 90.35 | 83.99 | 70.44 | 66.79 | 56.29 | 34.39 | 31.62 | 23.83 | 21.51 | 20.63 | 20.04 | 13.2 | 36.8 | 193
B 255/ 2022 | 2022-03-15 | 2022-03-16 | 0:24 | 4:20 | 16200 | 12666 | 4199 | 5811 | 6191 | 1.511 | 50.73 | 64.44 | 7.3 | 3.7 | 0.7 | 0.44 | 1.22 | 21 | 14.93 | 4.51 | 99.89 | 99.01 | 95.95 | 89.89 | 83.15 | 69.03 | 65.27 | 54.55 | 32.59 | 29.86 | 22.24 | 20.02 | 19.18 | 18.62 | 12.16 | 43.9 | 197
B 256/ 2022 | 2022-03-15 | 2022-03-16 | 6:10 | 9:30 | 13800 | 12119 | 3773 | 3933 | 6094 | 1.574 | 54.7 | 64.24 | 7.3 | 3.87 | 0.71 | 0.4 | 1.29 | 19 | 12.42 | 5.99 | 99.88 | 98.41 | 93.95 | 86.08 | 78.04 | 62.88 | 59.13 | 48.88 | 29.9 | 27.68 | 21.45 | 19.47 | 18.67 | 18.11 | 11.9 | 46.6 | 219
B 257/ 2022 | 2022-03-15 | 2022-03-16 | 12:10 | 16:40 | 18000 | 15918 | 3064 | 5127 | 9809 | 1.578 | 54.94 | 64.28 | 7.3 | 3.59 | 0.85 | 0.46 | 1.19 | 20 | 16.94 | 8.5 | 99.67 | 98.11 | 93.7 | 85.92 | 77.9 | 62.5 | 58.65 | 48.07 | 28.5 | 26.24 | 20.15 | 18.35 | 17.63 | 17.13 | 11.42 | 52.4 | 219
B 258/ 2022-QS | 2022-03-15 | 2022-03-16 | 17:00 | 18:45 | 7200 | 5155 | 7200 | 0 | 0 | 1.468 | 47.82 | 66.5 | 6.9 | 3.2 | 0.62 | 0.42 | 1.04 | 18 | 9.22 | 3.84 | 99.99 | 99.81 | 97.48 | 91.84 | 85.19 | 70.99 | 67.23 | 56.58 | 35.37 | 32.76 | 25.39 | 23.07 | 22.13 | 21.47 | 13.76 | 30.7 | 189
B 259/ 2022 | 2022-03-15 | 2022-03-16 | 19:10 | 22:16 | 12400 | 10605 | 2951 | 2879 | 6570 | 1.559 | 53.78 | 65.65 | 7 | 3.37 | 0.7 | 0.44 | 1.1 | 19 | 18.32 | 11.28 | 99.32 | 97.7 | 93.65 | 86.55 | 79.1 | 64.32 | 60.53 | 49.95 | 29.55 | 27.13 | 20.58 | 18.7 | 17.97 | 17.48 | 11.7 | 50.5 | 214
B 260/ 2022 | 2022-03-16 | 2022-03-17 | 0:08 | 1:45 | 6600 | 5382 | 3679 | 2305 | 616 | 1.533 | 52.15 | 64.96 | 7.1 | 4.01 | 0.93 | 0.49 | 1.33 | 20 | 19.71 | 8.7 | 99.81 | 98.77 | 95.39 | 88.99 | 82.07 | 68.08 | 64.45 | 54.25 | 33.94 | 31.42 | 24.18 | 21.86 | 20.92 | 20.27 | 13.09 | 35.8 | 201
B 261/ 2022 | 2022-03-16 | 2022-03-17 | 3:15 | 5:00 | 7200 | 5222 | 3086 | 1958 | 2156 | 1.474 | 48.24 | 63.85 | 7.6 | 3.69 | 0.9 | 0.52 | 1.07 | 19 | 9.12 | 5.17 | 99.99 | 99.64 | 97.65 | 92.86 | 87.03 | 73.88 | 70.25 | 59.66 | 36.9 | 33.95 | 25.44 | 22.82 | 21.8 | 21.12 | 13.62 | 32.1 | 180
B 262/ 2022-QS | 2022-03-16 | 2022-03-17 | 5:25 | 6:30 | 4600 | 3392 | 4600 | 0 | 0 | 1.482 | 48.79 | 65.67 | 6.8 | 3.32 | 0.55 | 0.44 | 1.09 | 17 | 9.18 | 5.4 | 99.93 | 99.19 | 96.05 | 89.6 | 82.48 | 68.02 | 64.29 | 53.89 | 33.77 | 31.34 | 24.41 | 22.16 | 21.22 | 20.56 | 13.08 | 34.6 | 200
B 263/ 2022 | 2022-03-16 | 2022-03-17 | 7:43 | 12:24 | 19600 | 15924 | 10297 | 4477 | 4826 | 1.531 | 52.02 | 65.02 | 7 | 3.42 | 0.77 | 0.56 | 1 | 21 | 9.71 | 7.39 | 100 | 99.61 | 96.69 | 90.41 | 83.38 | 69 | 65.24 | 54.67 | 33.53 | 30.92 | 23.55 | 21.3 | 20.42 | 19.82 | 12.95 | 37.9 | 196
B 264/ 2022 | 2022-03-16 | 2022-03-17 | 14:20 | 18:25 | 16800 | 12852 | 5956 | 4422 | 6422 | 1.5 | 50 | 63.93 | 7.6 | 3.86 | 0.82 | 0.5 | 1.34 | 21 | 8.2 | 2.93 | 99.93 | 99.03 | 95.84 | 89.59 | 82.77 | 68.88 | 65.25 | 55.03 | 34.45 | 31.88 | 24.44 | 22.06 | 21.1 | 20.44 | 13.25 | 35.1 | 198
B 265/ 2022 | 2022-03-16 | 2022-03-17 | 22:05 | 3:25 | 22200 | 17866 | 8688 | 5928 | 7584 | 1.526 | 51.7 | 63.92 | 7.6 | 4.08 | 0.96 | 0.54 | 1.37 | 21 | 11.92 | 5.35 | 99.59 | 98.1 | 94.01 | 86.76 | 79.22 | 64.58 | 60.89 | 50.71 | 31.41 | 29.1 | 22.53 | 20.4 | 19.51 | 18.89 | 12.08 | 42.2 | 214
B 266/ 2022 | 2022-03-17 | 2022-03-18 | 05:15 | 8:00 | 11600 | 9974 | 6338 | 3508 | 1754 | 1.562 | 53.97 | 64.28 | 7.3 | 3.84 | 0.66 | 0.51 | 1.28 | 20 | 10.67 | 7.81 | 99.77 | 98.62 | 95.02 | 88.3 | 81.13 | 66.95 | 63.33 | 53.25 | 33.61 | 31.18 | 24.11 | 21.75 | 20.77 | 20.08 | 12.85 | 36.6 | 205
B 267/ 2022 | 2022-03-17 | 2022-03-18 | 09:44 | 11:45 | 8600 | 5961 | 4957 | 1152 | 2492 | 1.453 | 46.77 | 66.07 | 6.9 | 3.34 | 0.62 | 0.5 | 1.1 | 21 | 16.71 | 7.92 | 99.59 | 98.39 | 94.55 | 87.53 | 80.19 | 66.05 | 62.51 | 52.77 | 34.2 | 31.91 | 25.05 | 22.62 | 21.58 | 20.83 | 13.13 | 33.7 | 209
B 268/ 2022 | 2022-03-17 | 2022-03-18 | 15:40 | 22:20 | 28000 | 22748 | 10991 | 7063 | 9946 | 1.531 | 52.02 | 65.19 | 7.1 | 3.78 | 0.84 | 0.52 | 1.27 | 21 | 10.69 | 8.2 | 99.9 | 98.7 | 94.85 | 87.81 | 80.4 | 65.82 | 62.09 | 51.69 | 31.51 | 29.08 | 22.27 | 20.18 | 19.34 | 18.77 | 12.22 | 43.1 | 208
B 269/ 2022 | 2022-03-17 | 2022-03-18 | 23:45 | 7:00 | 29400 | 24380 | 11710 | 6301 | 11390 | 1.542 | 52.72 | 64.48 | 7.3 | 4 | 0.89 | 0.49 | 1.21 | 20 | 15.58 | 10.48 | 99.99 | 99.54 | 97.03 | 91.41 | 84.83 | 70.55 | 66.68 | 55.59 | 32.72 | 29.88 | 22.12 | 19.95 | 19.14 | 18.6 | 12.26 | 44.2 | 190
B 270/ 2022 | 2022-03-18 | 2022-03-19 | 09:05 | 12:35 | 14200 | 11645 | 5338 | 2170 | 6693 | 1.536 | 52.34 | 64.41 | 7.3 | 3.86 | 0.9 | 0.5 | 1.18 | 19 | 12.08 | 12.94 | 99.98 | 99.37 | 96.33 | 89.9 | 82.68 | 67.78 | 63.89 | 52.95 | 31.61 | 29.07 | 22.18 | 20.18 | 19.41 | 18.87 | 12.58 | 43 | 199
B 271/ 2022 | 2022-03-18 | 2022-03-19 | 15:10 | 19:20 | 17000 | 14384 | 2572 | 4654 | 9774 | 1.553 | 53.41 | 65.09 | 7.1 | 4.06 | 0.98 | 0.5 | 1.32 | 20 | 15.37 | 13.22 | 99.98 | 99.46 | 96.83 | 91.01 | 84.25 | 69.77 | 65.9 | 54.95 | 33.28 | 30.69 | 23.73 | 21.74 | 20.97 | 20.44 | 13.84 | 34.6 | 196
B 272/ 2022 | 2022-03-18 | 2022-03-19 | 02:31 | 6:35 | 16400 | 13148 | 6680 | 3177 | 6543 | 1.524 | 51.57 | 64.03 | 7.4 | 3.9 | 0.95 | 0.54 | 1.3 | 20 | 11.83 | 7.52 | 99.73 | 98.57 | 95.19 | 88.85 | 81.89 | 67.39 | 63.54 | 52.58 | 30.46 | 27.75 | 20.4 | 18.35 | 17.59 | 17.09 | 11.28 | 51.6 | 202
B 273/ 2022-QS | 2022-03-19 | 2022-03-20 | 07:15 | 9:15 | 9000 | 6678 | 9000 | 0 | 0 | 1.485 | 48.99 | 66.55 | 6.5 | 3.2 | 0.67 | 0.44 | 1.05 | 16 | 9.45 | 6.1 | 99.88 | 98.89 | 95.42 | 88.66 | 81.37 | 66.92 | 63.25 | 53.09 | 33.8 | 31.49 | 24.86 | 22.64 | 21.7 | 21.02 | 13.47 | 32.7 | 204
B 274/ 2022 | 2022-03-19 | 2022-03-20 | 09:45 | 17:00 | 30200 | 26014 | 7295 | 9020 | 13885 | 1.563 | 54.03 | 63.31 | 7.6 | 3.54 | 0.85 | 0.48 | 1.28 | 21 | 15.78 | 10.51 | 99.75 | 98.4 | 94.42 | 87.17 | 79.49 | 64.23 | 60.31 | 49.38 | 28.32 | 25.84 | 19.27 | 17.49 | 16.84 | 16.4 | 11.14 | 55.9 | 212
B 275/ 2022 | 2022-03-19 | 2022-03-20 | 18:40 | 1:15 | 26800 | 22839 | 9777 | 6092 | 10930 | 1.557 | 53.66 | 64.81 | 7.4 | 3.97 | 0.8 | 0.45 | 1.3 | 20 | 14.4 | 8.32 | 99.83 | 98.57 | 94.65 | 87.4 | 79.73 | 64.65 | 60.83 | 50.21 | 30.01 | 27.63 | 21.14 | 19.25 | 18.51 | 18.01 | 12.25 | 47.8 | 211
B 276/ 2022 | 2022-03-20 | 2022-03-21 | 02:30 | 8:55 | 25200 | 21283 | 7557 | 6026 | 11617 | 1.552 | 53.35 | 65.66 | 7 | 3.77 | 0.8 | 0.49 | 1.29 |  | 18.09 | 11.74 | 99.65 | 98.23 | 94.2 | 87.01 | 79.45 | 64.51 | 60.68 | 50.02 | 29.52 | 27.1 | 20.6 | 18.77 | 18.08 | 17.62 | 12.08 | 50.3 | 212
B 277/ 2022 | 2022-03-20 | 2022-03-21 | 10:40 | 12:30 | 7400 | 6329 | 1836 | 1875 | 3689 | 1.559 | 53.78 | 63.09 | 7.5 | 3.91 | 0.93 | 0.49 | 1.41 |  | 20.74 | 14.91 | 99.66 | 98.42 | 94.9 | 88.35 | 81.21 | 66.54 | 62.68 | 51.77 | 30.06 | 27.44 | 20.41 | 18.49 | 17.79 | 17.33 | 11.75 | 51.4 | 205
B 278/ 2022-QS | 2022-03-20 | 2022-03-21 | 13:05 | 14:45 | 7200 | 5409 | 7200 | 0 | 0 | 1.491 | 49.4 | 66.9 | 6.9 | 3.73 | 0.62 | 0.43 | 1.38 |  | 9.37 | 2.71 | 99.89 | 98.83 | 95.19 | 88.32 | 81.07 | 66.96 | 63.41 | 53.58 | 34.8 | 32.51 | 25.75 | 23.4 | 22.4 | 21.69 | 13.88 | 30.3 | 205
B 279/ 2022 | 2022-03-20 | 2022-03-21 | 15:10 | 19:40 | 18400 | 15821 | 1529 | 6372 | 10499 | 1.562 | 53.97 | 63.53 | 7.5 | 3.93 | 0.96 | 0.53 | 1.35 |  | 12.77 | 9.44 | 99.74 | 98.56 | 95.09 | 88.67 | 81.73 | 67.58 | 63.88 | 53.45 | 32.76 | 30.26 | 23.44 | 21.5 | 20.76 | 20.27 | 14.38 | 35.4 | 203
B 280/ 2022 | 2022-03-21 | 2022-03-22 | 21:30 | 4:36 | 28200 | 23860 | 7038 | 8214 | 12948 | 1.553 | 53.41 | 64.61 | 7.2 | 3.67 | 0.84 | 0.48 | 1.2 |  | 13.21 | 8.96 | 99.78 | 98.67 | 95.14 | 88.52 | 81.38 | 66.92 | 63.15 | 52.54 | 31.47 | 28.91 | 21.89 | 19.89 | 19.12 | 18.62 | 12.79 | 44.6 | 204
B 281/ 2022 | 2022-03-21 | 2022-03-22 | 06:25 | 10:20 | 16200 | 13657 | 4449 | 4742 | 7009 | 1.551 | 53.29 | 64.45 | 7.3 | 3.89 | 0.78 | 0.43 | 1.27 |  | 11.28 | 10.59 | 99.83 | 98.8 | 95.4 | 88.93 | 81.96 | 67.89 | 64.24 | 53.94 | 33.42 | 30.88 | 23.73 | 21.54 | 20.68 | 20.1 | 13.5 | 36.5 | 202
B 282/ 2022 | 2022-03-21 | 2022-03-22 | 12:30 | 22:40 | 41000 | 33561 | 10724 | 11306 | 18970 | 1.535 | 52.28 | 64.03 | 7.3 | 3.78 | 0.9 | 0.45 | 1.27 |  | 14.05 | 10.82 | 99.96 | 99.26 | 96.33 | 90.29 | 83.51 | 69.34 | 65.58 | 54.92 | 33.32 | 30.65 | 23.21 | 21.02 | 20.18 | 19.62 | 13.21 | 39 | 195
B 283/ 2022 | 2022-03-22 | 2022-03-23 | 00:20 | 10:25 | 42000 | 35086 | 14291 | 10772 | 16937 | 1.546 | 52.98 | 64.22 | 7.3 | 3.67 | 0.7 | 0.48 | 1.22 |  | 12.34 | 10.92 | 99.95 | 99.24 | 96 | 89.45 | 82.26 | 67.7 | 63.93 | 53.35 | 32.66 | 30.17 | 23.31 | 21.29 | 20.5 | 19.97 | 13.6 | 37.2 | 201
B 284/ 2022 | 2022-03-22 | 2022-03-23 | 13:30 | 22:10 | 35600 | 31101 | 9227 | 10525 | 15848 | 1.571 | 54.52 | 64.62 | 7.2 |  | 0.9 | 0.46 |  |  | 16.4 | 4.93 | 99.94 | 99.24 | 96.26 | 90.1 | 83.18 | 68.73 | 64.9 | 54.04 | 32.23 | 29.57 | 22.31 | 20.26 | 19.49 | 18.98 | 13.01 | 42.6 | 197
B 285/ 2022 | 2022-03-23 | 2022-03-24 | 02:40 | 10:25 | 32200 | 27490 | 7847 | 8952 | 15401 | 1.558 | 53.72 | [7 empty] | 14.64 | 9.14 | 99.97 | 99.2 | 95.92 | 89.44 | 82.34 | 67.82 | 64.02 | 53.29 | 31.94 | 29.35 | 22.33 | 20.38 | 19.65 | 19.17 | 13.45 | 41.9 | 200
B 286/ 2022 | 2022-03-23 | 2022-03-24 | 12:15 | 14:20 | 9300 | 5877 | 1666 | 3256 | 4378 | 1.413 | 43.84 | [7 empty] | 9.99 | 2.66 | 100 | 100 | 98.05 | 92.9 | 86.58 | 72.53 | 68.7 | 57.67 | 34.88 | 32.06 | 24.3 | 22.12 | 21.31 | 20.77 | 14.23 | 32.7 | 183
B 287/ 2022 | 2022-03-23 | 2022-03-24 | 19:50 | 1:15 | 22400 | 17821 | 8603 | 1826 | 11971 | 1.52 | 51.32 | [7 empty] | 9.29 | 7.66 | 100 | 99.89 | 97.36 | 91.47 | 84.61 | 70.06 | 66.2 | 55.25 | 33.4 | 30.75 | 23.52 | 21.45 | 20.65 | 20.12 | 13.69 | 36.4 | 191
B 288/ 2022 | 2022-03-23 | 2022-03-24 | 2:55 | 6:50 | 15800 | 13054 | 5001 | 0 | 10799 | 1.54 | 52.6 | 63.63 | 7.5 | 3.78 | 0.87 | 0.51 | 1.22 | 20 | 13.39 | 10.64 | 100 | 99.92 | 97.31 | 91.17 | 84.07 | 69.19 | 65.29 | 54.31 | 32.78 | 30.2 | 23.11 | 21.03 | 20.22 | 19.67 | 13.23 | 38.8 | 194
B 289/ 2022 | 2022-03-24 | 2022-03-25 | 15:05 | 19:30 | 18200 | 14842 | 5050 | 0 | 13150 | 1.533 | 52.15 | 63.78 | 7.5 | 3.86 | 0.85 | 0.5 | 1.09 | 20 | 14.73 | 10.71 | 100 | 99.58 | 96.54 | 89.95 | 82.52 | 67.12 | 63.09 | 51.73 | 29.56 | 26.95 | 20.14 | 18.37 | 17.73 | 17.32 | 12.06 | 52.5 | 200
B 290/ 2022 | 2022-03-24 | 2022-03-25 | 21:20 | 1:38 | 18000 | 14403 | 6502 | 0 | 11498 | 1.523 | 51.51 | 64.03 | 7.3 | 3.7 | 0.9 | 0.52 | 1.18 | 20 | 11.54 | 10.5 | 100 | 99.45 | 96.35 | 89.77 | 82.43 | 67.39 | 63.47 | 52.49 | 31.18 | 28.67 | 21.92 | 20.02 | 19.28 | 18.78 | 12.62 | 43.9 | 200
B 291/ 2022 | 2022-03-25 | 2022-03-26 | 3:20 | 8:00 | 19600 | 15714 | 8892 | 0 | 10708 | 1.524 | 51.57 | 64.86 | 7.2 | 3.79 | 0.87 | 0.46 | 1.26 | 18 | 12.9 | 8.47 | 100 | 99.4 | 96.17 | 89.55 | 82.29 | 67.55 | 63.73 | 53.02 | 32.2 | 29.73 | 23.08 | 21.17 | 20.43 | 19.93 | 13.64 | 37.2 | 201
B 292/ 2022 | 2022-03-25 | 2022-03-26 | 9:45 | 16:30 | 28000 | 22020 | 9519 | 4742 | 13739 | 1.514 | 50.92 | 63.42 | 7.5 | 4.18 | 0.93 | 0.48 | 1.35 | 18 | 15.36 | 8.28 | 99.95 | 99.2 | 96.32 | 90.53 | 84.06 | 70.4 | 66.75 | 56.3 | 34.86 | 32.19 | 24.75 | 22.56 | 21.71 | 21.14 | 14.37 | 31.2 | 192
B 293/ 2022 | 2022-03-25 | 2022-03-26 | 18:25 | 23:05 | 19000 | 15901 | 5758 | 5112 | 8130 | 1.547 | 53.04 | 64.01 | 7.3 | 3.89 | 0.88 | 0.54 | 1.28 | 19 | 17.04 | 9.19 | 100 | 99.89 | 97.26 | 91.21 | 84.28 | 69.76 | 65.94 | 55.12 | 33.62 | 31.02 | 23.92 | 21.88 | 21.1 | 20.57 | 14.14 | 33.2 | 193
B 294/ 2022 | 2022-03-26 | 2022-03-26 | 0:55 | 6:15 | 22400 | 18233 | 7278 | 5897 | 9225 | 1.532 | 52.09 | 63.43 | 7.4 | 3.9 | 0.88 | 0.51 | 1.21 | 20 | 18.6 | 10.5 | 100 | 99.79 | 97.25 | 91.47 | 84.76 | 70.46 | 66.64 | 55.79 | 33.93 | 31.27 | 24.04 | 22 | 21.22 | 20.71 | 14.38 | 33 | 190
B 295/ 2022 | 2022-03-26 | 2022-03-27 | 8:05 | 12:40 | 19400 | 15613 | 7346 | 4867 | 7187 | 1.526 | 51.7 | [7 empty] | 15.09 | 11.23 | 100 | 100 | 98.1 | 92.58 | 85.85 | 71.28 | 67.41 | 56.45 | 34.69 | 32.05 | 24.82 | 22.71 | 21.9 | 21.34 | 14.77 | 30.1 | 187
B 296/ 2022 | 2022-03-26 | 2022-03-27 | 15:10 | 19:40 | 18800 | 16022 | 4219 | 5386 | 9195 | 1.557 | 53.66 | 63.33 | 7.5 | 3.77 | 0.86 | 0.45 | 1.18 | 21 | 14.82 | 12.01 | 100 | 99.31 | 95.74 | 88.67 | 81.06 | 65.94 | 62.08 | 51.32 | 30.74 | 28.32 | 21.82 | 19.99 | 19.29 | 18.82 | 13.22 | 44.1 | 206
B 297/ 2022 | 2022-03-26 | 2022-03-27 | 21:30 | 4:00 | 30600 | 26405 | 2619 | 8870 | 19111 | 1.564 | 54.09 | [7 empty] | 15.68 | 11.78 | 100 | 99.93 | 97.44 | 91.61 | 84.88 | 70.73 | 66.99 | 56.41 | 35.17 | 32.57 | 25.42 | 23.35 | 22.56 | 22.03 | 15.7 | 26.3 | 190
B 298/ 2022 | 2022-03-27 | 2022-03-28 | 5:30 | 14:25 | 36800 | 31587 | 10981 | 6907 | 18911 | 1.561 | 53.91 | 63.63 | 7.4 | 3.87 | 0.82 | 0.43 | 1.23 | 20 | 15.99 | 9.58 | 100 | 99.5 | 96.06 | 88.94 | 81.26 | 66.14 | 62.31 | 51.69 | 31.4 | 29 | 22.46 | 20.59 | 19.87 | 19.39 | 13.79 | 40.7 | 205
B 299/ 2022 | 2022-03-27 | 2022-03-28 | 16:17 | 23:27 | 30000 | 24602 | 10409 | 8182 | 11410 | 1.536 | 52.34 | 63.13 | 7.5 | 3.79 | 0.89 | 0.45 | 1.09 | 21 | 15.32 | 8.21 | 100 | 99.75 | 97.08 | 91.12 | 84.33 | 70.08 | 66.31 | 55.58 | 33.93 | 31.28 | 24.01 | 21.96 | 21.19 | 20.69 | 14.74 | 33 | 192
B 300/ 2022 | 2022-03-27 | 2022-03-28 | 0:54 | 5:46 | 20200 | 17184 | 7576 | 5151 | 7473 | 1.556 | 53.6 | 64.57 | 7.2 | 3.88 | 0.72 | 0.48 | 1.22 | 21 | 14.69 | 8.18 | 100 | 100 | 97.93 | 92.53 | 86.02 | 71.84 | 68.01 | 57.05 | 34.65 | 31.92 | 24.59 | 22.65 | 21.94 | 21.49 | 15.64 | 27.8 | 185
B 301/ 2022 | 2022-03-28 | 2022-03-29 | 6:35 | 10:25 | 15400 | 12653 | 6635 | 3282 | 5483 | 1.537 | 52.41 | 65.49 | 7.1 | 3.91 | 0.8 | 0.48 | 1.19 | 21 | 14.19 | 9.26 | 100 | 99.89 | 97.21 | 91.11 | 84.19 | 69.91 | 66.17 | 55.63 | 34.65 | 32.1 | 25.12 | 23.11 | 22.35 | 21.83 | 15.62 | 27 | 193
B 302/ 2022-QS | 2022-03-28 | 2022-03-29 | 11:20 | 12:45 | 5800 | 4286 | 5800 | 0 | 0 | 1.483 | 48.85 | 64.98 | 7.1 | 3.79 | 0.85 | 0.46 | 1.18 | 20 | 11.79 | 10.03 | 100 | 99.87 | 96.98 | 90.55 | 83.42 | 69.15 | 65.52 | 55.39 | 35.7 | 33.28 | 26.24 | 23.93 | 22.98 | 22.32 | 15.22 | 25 | 196
B 303/ 2022 | 2022-03-28 | 2022-03-29 | 13:42 | 18:51 | 22200 | 18240 | 7662 | 5894 | 8643 | 1.537 | 52.41 | 65.72 | 7 | 3.97 | 0.75 | 0.46 | 1.21 | 22 | 17.16 | 6.38 | 100 | 99.32 | 95.77 | 88.84 | 81.51 | 67.25 | 63.64 | 53.59 | 34.03 | 31.65 | 24.97 | 22.96 | 22.18 | 21.65 | 15.7 | 28 | 204
B 304/ 2022 | 2022-03-28 | 2022-03-29 | 20:40 | 0:40 | 17500 | 14994 | 3611 | 4681 | 9209 | 1.56 | 53.85 | 65.07 | 7.1 | 3.56 | 0.9 | 0.49 | 1.35 | 22 | 18.42 | 9.44 | 100 | 99.59 | 96.76 | 90.81 | 84.19 | 70.46 | 66.83 | 56.47 | 35.18 | 32.52 | 25.16 | 23.07 | 22.3 | 21.79 | 15.92 | 26 | 192
B 305/ 2022 | 2022-03-29 | 2022-03-30 | 3:20 | 13:50 | 28044 | 22955 | 8598 | 6909 | 12537 | 1.535 | 52.28 | 64.42 | 7.3 | 3.45 | 0.88 | 0.46 | 1.28 | 23 | 13.15 | 3.36 | 100 | 99.59 | 96.5 | 89.95 | 82.76 | 68.28 | 64.53 | 54 | 33.06 | 30.5 | 23.41 | 21.39 | 20.63 | 20.14 | 14.43 | 36 | 199
B 306/ 2022 | 2022-03-29 | 2022-03-30 | 15:15 | 22:35 | 31800 | 27246 | 8821 | 8434 | 14545 | 1.56 | 53.85 | 64.28 | 7.4 |  | 0.7 | 0.49 |  | 22 | 15.38 | 9.28 | 100 | 99.6 | 96.61 | 90.26 | 83.24 | 69.02 | 65.33 | 54.94 | 34.2 | 31.65 | 24.58 | 22.52 | 21.74 | 21.23 | 15.16 | 30 | 197
B 307/ 2022 | 2022-03-30 | 2022-03-31 | 0:25 | 7:30 | 28600 | 24767 | 7307 | 8608 | 12685 | 1.566 | 54.21 | 64.13 | 7.2 | 3.83 | 0.62 | 0.43 | 1.09 | 20 | 14.87 | 8.75 | 100 | 99.89 | 97.01 | 90.51 | 83.21 | 68.42 | 64.61 | 53.93 | 33.13 | 30.63 | 23.85 | 21.93 | 21.21 | 20.73 | 14.81 | 32.6 | 197
B 308/ 2022 | 2022-03-30 | 2022-03-31 | 9:20 | 15:14 | 24600 | 20889 | 4051 | 7449 | 13100 | 1.555 | 53.54 | 64.16 | 7.6 | 3.8 | 0.61 | 0.45 | 1.27 | 20 | 13.41 | 7.37 | 100 | 99.4 | 96.18 | 89.7 | 82.63 | 68.31 | 64.58 | 54.08 | 33.25 | 30.73 | 23.89 | 21.99 | 21.28 | 20.82 | 15.12 | 31.8 | 199
B 309/ 2022 | 2022-03-30 | 2022-03-31 | 17:05 | 0:55 | 24200 | 18957 | 5919 | 7958 | 10323 | 1.512 | 50.79 | 64.02 | 7.6 | 3.79 | 0.71 | 0.47 | 1.26 | 21 | 14.2 | 9.02 | 100 | 99.28 | 95.64 | 88.6 | 81.15 | 66.59 | 62.9 | 52.64 | 32.92 | 30.56 | 24.15 | 22.29 | 21.58 | 21.1 | 15.39 | 30.4 | 205
B 310/ 2022 | 2022-03-31 | 2022-04-01 | 2:40 | 8:40 | 24800 | 20717 | 9095 | 6286 | 9419 | 1.546 | 52.98 | 64.7 | 7.4 | 3.84 | 0.7 | 0.43 | 1.28 | 19 | 12.43 | 9.88 | 100 | 99.96 | 97.34 | 91.18 | 84.2 | 69.94 | 66.24 | 55.88 | 35.58 | 33.12 | 26.29 | 24.25 | 23.45 | 22.91 | 16.37 | 26 | 193
B 311/ 2022 | 2022-03-31 | 2022-04-01 | 10:00 | 15:10 | 21000 | 18250 | 4419 | 6099 | 10482 | 1.568 | 54.34 | 66.07 | 6.8 | 3.29 | 0.62 | 0.45 | 1.07 | 20 | 13.34 | 10.69 | 100 | 99.99 | 97.56 | 91.5 | 84.49 | 70.16 | 66.47 | 56.18 | 36.33 | 33.95 | 27.34 | 25.33 | 24.53 | 23.99 | 17.49 | 18 | 192
B 312/ 2022 | 2022-03-31 | 2022-04-01 | 16:45 | 20:02 | 13600 | 12089 | 342 | 5806 | 7452 | 1.581 | 55.12 | 65.39 | 7 | 3.92 | 0.6 | 0.5 | 1.29 | 20 | 15.51 | 8.78 | 100 | 99.53 | 96.07 | 88.87 | 81.13 | 66.06 | 62.28 | 51.86 | 32.38 | 30.11 | 24.01 | 22.25 | 21.56 | 21.1 | 15.52 | 30 | 206
B 313/ 2022 | 2022-03-31 | 2022-04-01 | 22:15 | 5:00 | 27800 | 23224 | 5560 | 9043 | 13198 | 1.546 | 52.98 | 65.22 | 7.1 | 3.9 | 0.64 | 0.46 | 1.23 | 20 | 13.69 | 5.92 | 100 | 100 | 98.45 | 92.98 | 86.23 | 71.65 | 67.79 | 56.87 | 35.33 | 32.75 | 25.81 | 23.89 | 23.16 | 22.69 | 16.61 | 22 | 185
B 314/ 2022 | 2022-04-01 | 2022-04-02 | 6:53 | 9:10 | 9400 | 8083 | 3035 | 3545 | 2820 | 1.562 | 53.97 | 64.17 | 7.3 | 3.89 | 0.7 | 0.46 | 1.09 | 22 | 20.42 | 9.15 | 100 | 99.69 | 96.44 | 89.45 | 81.85 | 66.97 | 63.22 | 52.87 | 33.3 | 30.99 | 24.66 | 22.8 | 22.06 | 21.57 | 15.38 | 28.1 | 203
B 315/ 2022 | 2022-04-01 | 2022-04-02 | 17:25 | 23:00 | 20000 | 15300 | 4056 | 9440 | 6505 | 1.5 | 50 | 64.8 | 7.2 | 3.92 | 0.71 | 0.46 | 1.07 | 21 | 17.9 | 8.38 | 100 | 99.85 | 96.76 | 89.99 | 82.61 | 68.21 | 64.6 | 54.63 | 35.75 | 33.5 | 27.22 | 25.29 | 24.52 | 23.99 | 17.64 | 17.7 | 199
B 316/ 2022 | 2022-04-02 | 2022-04-03 | 0:50 | 6:08 | 22200 | 19904 | 800 | 10103 | 11297 | 1.586 | 55.42 | 64.02 | 7.3 |  | 0.74 | 0.5 |  | 21 | 10.41 | 4.83 | 100 | 100 | 98.22 | 93.08 | 86.86 | 73.41 | 69.81 | 59.52 | 38.37 | 35.73 | 28.43 | 26.36 | 25.59 | 25.09 | 18.66 | 13.7 | 181
B 317/ 2022 | 2022-04-02 | 2022-04-03 | 8:00 | 15:19 | 29800 | 25669 | 8784 | 7225 | 13791 | 1.563 | 54.03 | 64.52 | 7.2 |  | 0.8 | 0.47 |  | 21 | 15.57 | 2.29 | 100 | 100 | 97.61 | 91.56 | 84.57 | 70.17 | 66.44 | 55.98 | 35.59 | 33.15 | 26.61 | 24.8 | 24.12 | 23.67 | 17.64 | 17.6 | 192
B 318/ 2022 | 2022-04-02 | 2022-04-03 | 17:05 | 23:20 | 20500 | 18474 | 4184 | 5601 | 10715 | 1.589 | 55.6 | 64.14 | 7.3 |  |  | 0.46 |  | 21 | 12.42 | 10.44 | 100 | 99.85 | 96.84 | 90.18 | 82.88 | 68.48 | 64.83 | 54.7 | 35.33 | 33.03 | 26.74 | 24.92 | 24.21 | 23.73 | 17.55 | 18.1 | 198
B 319/ 2022 | 2022-04-02 | 2022-04-03 | 1:10 | 5:30 | 18200 | 15900 | 1228 | 6533 | 10438 | 1.571 | 54.52 | 63.08 | 7.5 | 3.9 | 0.66 | 0.47 | 1.23 | 19 | 15.86 | 7.35 | 100 | 99.93 | 97.35 | 91.34 | 84.52 | 70.49 | 66.84 | 56.57 | 36.32 | 33.88 | 27.28 | 25.46 | 24.78 | 24.33 | 18.43 | 14.9 | 191
B 320/ 2022 | 2022-04-03 | 2022-04-04 | 7:25 | 12:30 | 20400 | 17323 | 4085 | 4218 | 12097 | 1.555 | 53.54 | 64 | 7.4 | 3.91 | 0.64 | 0.41 | 1.17 | 20 | 16.76 | 11.04 | 100 | 99.78 | 96.65 | 89.86 | 82.39 | 67.4 | 63.55 | 52.79 | 31.73 | 29.17 | 22.07 | 19.97 | 19.16 | 18.61 | 12.21 | 44 | 201
B 321/ 2022 | 2022-04-03 | 2022-04-04 | 14:20 | 19:32 | 21600 | 19267 | 3469 | 8686 | 9445 | 1.583 | 55.24 | 64.44 | 7.3 | 3.81 | 0.8 | 0.46 | 1.13 | 22 | 18.59 | 8.35 | 99.8 | 98.47 | 94.51 | 87.41 | 79.99 | 65.41 | 61.68 | 51.25 | 30.84 | 28.37 | 21.53 | 19.51 | 18.73 | 18.21 | 11.93 | 46 | 210
B 322/ 2022 | 2022-04-03 | 2022-04-04 | 21:18 | 2:10 | 20000 | 17197 | 2434 | 8389 | 9177 | 1.562 | 53.97 | 64.88 | 7.1 | 4.03 | 0.85 | 0.45 | 1.28 | 22 | 16.89 | 9.82 | 99.88 | 98.96 | 95.72 | 89.33 | 82.33 | 68.03 | 64.3 | 53.82 | 33.07 | 30.54 | 23.45 | 21.29 | 20.44 | 19.85 | 13.07 | 37 | 200
B 323/ 2022 | 2022-04-04 | 2022-04-05 | 4:10 | 7:45 | 14200 | 11537 | 5312 | 4917 | 3971 | 1.531 | 52.02 | 64.78 | 7.2 | 3.71 | 0.78 | 0.45 | 1.11 | 20 | 11.73 | 7.42 | 99.84 | 98.78 | 95.05 | 88.02 | 80.54 | 65.85 | 62.12 | 51.79 | 31.94 | 29.53 | 22.62 | 20.37 | 19.44 | 18.8 | 11.8 | 35 | 208
B 324/ 2022 | 2022-04-04 | 2022-04-05 | 9:50 | 13:40 | 15200 | 12140 | 8250 | 2955 | 3995 | 1.522 | 51.45 | 65.24 | 7.1 | 3.66 | 0.7 | 0.47 | 1.09 | 20 | 8.27 | 6.64 | 99.81 | 98.78 | 95.47 | 89.1 | 82.13 | 67.92 | 64.23 | 53.84 | 33.49 | 31.02 | 24.08 | 21.88 | 20.99 | 20.36 | 12.92 | 32 | 201
B 325/ 2022 | 2022-04-04 | 2022-04-05 | 18:05 | 23:00 | 20400 | 17572 | 9290 | 7269 | 3841 | 1.563 | 54.03 | 64.64 | 7.2 | 3.77 | 0.79 | 0.46 | 1.17 | 22 | 12.18 | 12.92 | 99.9 | 99.02 | 95.71 | 89.27 | 82.33 | 68.42 | 64.84 | 54.78 | 34.78 | 32.28 | 24.97 | 22.57 | 21.59 | 20.91 | 13.43 | 44 | 200
B 326/ 2022 | 2022-04-05 | 2022-04-06 | 0:10 | 11:10 | 41130 | 28884 | 14664 | 12016 | 14449 | 1.459 | 47.19 | 64.41 | 7.3 | 3.96 | 0.76 | 0.45 | 1.32 | 22 | 11.97 | 9.24 | 99.78 | 98.62 | 95.07 | 88.46 | 81.35 | 67.06 | 63.35 | 52.93 | 32.25 | 29.7 | 22.49 | 20.27 | 19.39 | 18.79 | 12.06 | 42 | 204
B 327/ 2022 | 2022-04-05 | 2022-04-06 | 13:20 | 2:000 | 28200 | 24291 | 8146 | 7887 | 12166 | 1.563 | 54.03 | 64.07 | 7.3 | 3.89 | 0.69 | 0.45 | 1.31 | 23 | 14.84 | 10.66 | 99.65 | 98.17 | 93.9 | 86.28 | 78.4 | 63.32 | 59.56 | 49.23 | 30 | 27.74 | 21.42 | 19.42 | 18.6 | 18.03 | 11.57 | 46.2 | 217
B 328/ 2022 | 2022-04-05 | 2022-04-06 | 21:55 | 4:25 | 27000 | 22225 | 11044 | 6437 | 9519 | 1.538 | 52.47 | 64.02 | 7.3 | 3.94 | 0.55 | 0.42 | 1.19 | 19 | 8.25 | 7.57 | 99.95 | 99.19 | 95.76 | 88.9 | 81.44 | 66.57 | 62.78 | 52.27 | 32.31 | 29.94 | 23.29 | 21.18 | 20.31 | 19.69 | 12.65 | 42.3 | 209
B 329/ 2022 | 2022-04-06 | 2022-04-07 | 6:17 | 11:05 | 20200 | 16936 | 6611 | 4642 | 8947 | 1.548 | 53.1 | 64.34 | 7.3 | 3.71 | 0.66 | 0.43 | 1.21 | 22 | 13.8 | 10.7 | 99.84 | 98.77 | 95.04 | 87.94 | 80.33 | 65.2 | 61.32 | 50.5 | 29.76 | 27.31 | 20.76 | 18.9 | 18.19 | 17.7 | 11.69 | 49.5 | 209
B 330/ 2022 | 2022-04-06 | 2022-04-07 | 12:45 | 19:35 | 28400 | 23768 | 10053 | 6648 | 11699 | 1.547 | 53.04 | 63.23 | 7.7 | 3.74 | 0.72 | 0.45 | 1.25 | 21 | 9.66 | 8.89 | 100 | 99.91 | 97.41 | 91.56 | 84.75 | 70.32 | 66.51 | 55.73 | 34.25 | 31.63 | 24.29 | 22.05 | 21.15 | 20.53 | 13.16 | 34.5 | 191
B 331/ 2022 | 2022-04-06 | 2022-04-07 | 21:25 | 4:23 | 28400 | 23812 | 8716 | 7817 | 11867 | 1.548 | 53.1 | 63.4 | 7.6 | 3.74 | 0.83 | 0.47 | 1.27 | 22 | 12.59 | 10.24 | 99.84 | 98.74 | 95.25 | 88.63 | 81.46 | 66.89 | 63.09 | 52.42 | 31.41 | 28.88 | 21.93 | 19.91 | 19.13 | 18.6 | 12.26 | 44.5 | 204
B 332/ 2022 | 2022-04-07 | 2022-04-08 | 6:10 | 11:10 | 20400 | 17448 | 8026 | 8034 | 4341 | 1.559 | 53.78 | 63.25 | 7.6 | 3.65 | 0.87 | 0.49 | 1.15 | 23 | 14.94 | 12.16 | 99.92 | 99.09 | 95.81 | 89.29 | 82.17 | 67.69 | 63.94 | 53.36 | 32.39 | 29.81 | 22.57 | 20.37 | 19.51 | 18.93 | 12.31 | 42.2 | 201
B 333/ 2022 | 2022-04-07 | 2022-04-08 | 12:50 | 15:35 | 11600 | 9176 | 3286 | 4593 | 3721 | 1.517 | 51.12 | 64.16 | 7.4 | 3.98 | 0.95 | 0.45 | 1.29 | 20 | 14.19 | 4.87 | 100 | 99.47 | 96.66 | 90.72 | 84 | 69.83 | 66.05 | 55.26 | 33.08 | 30.3 | 22.51 | 20.24 | 19.38 | 18.82 | 12.47 | 42.9 | 193
B 334/ 2022 | 2022-04-07 | 2022-04-08 | 17:20 | 1:05 | 31200 | 25634 | 10518 | 9876 | 10806 | 1.537 | 52.41 | 63.22 | 7.6 | 3.68 | 0.89 | 0.48 | 1.26 | 22 | 10.32 | 7.56 | 99.98 | 99.4 | 96.67 | 90.94 | 84.47 | 70.87 | 67.25 | 56.94 | 35.76 | 33.08 | 25.36 | 22.94 | 21.97 | 21.31 | 13.91 | 31.2 | 191
B 335/ 2022 | 2022-04-08 | 2022-04-09 | 2:50 | 9:25 | 26800 | 22839 | 7184 | 8279 | 11337 | 1.557 | 53.66 | 64.14 |  | 3.97 | 0.87 | 0.54 | 1.23 | 22 | 15.31 | 8.8 | 100 | 100 | 97.78 | 91.91 | 84.92 | 70.11 | 66.21 | 55.18 | 33.19 | 30.51 | 23.11 | 20.98 | 20.17 | 19.64 | 13.48 | 39 | 191
B 336/ 2022 | 2022-04-08 | 2022-04-09 | 11:15 | 16:20 | 20800 | 17026 | 6249 | 6131 | 8420 | 1.535 | 52.28 | 64.1 | 7.4 | 3.97 | 0.96 | 0.47 | 1.19 | 22 | 13.95 | 10.39 | 99.99 | 99.52 | 97.06 | 91.65 | 85.37 | 71.81 | 68.15 | 57.66 | 35.99 | 33.28 | 25.65 | 23.37 | 22.49 | 21.88 | 14.77 | 28.1 | 187
B 337/ 2022 | 2022-04-08 | 2022-04-09 | 18:10 | 23:25 | 21200 | 16964 | 8166 | 7115 | 5920 | 1.523 | 51.51 | 64.56 | 7.2 | 3.6 | 0.8 | 0.46 | 1.22 | 19 | 15.24 | 10.18 | 100 | 99.63 | 96.93 | 91.08 | 84.46 | 70.67 | 67.04 | 56.75 | 35.87 | 33.25 | 25.72 | 23.36 | 22.42 | 21.79 | 14.59 | 28.9 | 191
B 338/ 2022 | 2022-04-09 | 2022-04-10 | 2:15 | 10:15 | 32600 | 27283 | 9861 | 9823 | 12916 | 1.547 | 53.04 | 64.76 | 7.2 | 3.31 | 0.81 | 0.48 | 1.22 | 20 | 9.38 | 3.57 | 100 | 99.91 | 97.46 | 91.63 | 84.81 | 70.34 | 66.49 | 55.57 | 33.43 | 30.68 | 23.03 | 20.79 | 19.93 | 19.36 | 12.74 | 40 | 191
B 339/ 2022 | 2022-04-09 | 2022-04-10 | 11:45 | 19:45 | 28700 | 24371 | 7725 | 8327 | 12648 | 1.555 | 53.54 | 64.76 | 7.2 | 3.31 | 0.81 | 0.48 | 1.22 | 20 | 11.67 | 6.09 | 99.91 | 99.06 | 95.95 | 89.82 | 83.06 | 69.02 | 65.31 | 54.7 | 33.03 | 30.33 | 22.89 | 20.77 | 19.98 | 19.47 | 13.31 | 40 | 197
B 340/ 2022 | 2022-04-09 | 2022-04-10 | 21:07 | 4:15 | 28200 | 23730 | 9014 | 7781 | 11405 | 1.55 | 53.23 | 63.95 | 7.3 | 3.9 | 0.74 | 0.48 | 1.24 | 20 | 11.23 | 5.86 | 100 | 99.65 | 97.15 | 91.72 | 85.48 | 72.07 | 68.44 | 57.96 | 35.66 | 32.78 | 24.53 | 22.08 | 21.15 | 20.54 | 13.84 | 34 | 186
B 341/ 2022 | 2022-04-10 | 2022-04-11 | 6:00 | 12:45 | 24400 | 20197 | 7464 | 6927 | 10008 | 1.541 | 52.66 | 64.32 | 7.3 | 3.87 | 0.7 | 0.47 | 1.07 | 20 | 14.28 | 9.45 | 100 | 99.41 | 96.15 | 89.39 | 81.98 | 67.07 | 63.23 | 52.49 | 31.54 | 29.02 | 22.09 | 20.08 | 19.32 | 18.81 | 12.82 | 43.5 | 202
B 342/ 2022 | 2022-04-10 | 2022-04-11 | 14:55 | 1:42 | 40200 | 33644 | 9082 | 11989 | 19130 | 1.547 | 53.04 | 64 | 7.3 | 3.64 | 0.66 | 0.46 | 0.96 | 20 | 16.69 | 6.76 | 99.95 | 99.16 | 95.89 | 89.28 | 82.03 | 67.33 | 63.52 | 52.85 | 31.88 | 29.32 | 22.16 | 20.01 | 19.17 | 18.61 | 12.43 | 44 | 202
B 343/ 2023 | 2022-04-11 | 2022-04-12 | 3:00 | 13:20 | 40200 | 31430 | 8891 | 10608 | 20701 | 1.511 | 50.73 | 65.32 | 7.1 | 3.82 | 0.62 | 0.44 | 1.22 | 21 | 11.95 | 9.26 | 99.98 | 99.27 | 95.91 | 89.1 | 81.63 | 66.6 | 62.74 | 51.97 | 31.23 | 28.76 | 21.96 | 19.93 | 19.13 | 18.59 | 12.48 | 44.4 | 204
B 344/ 2022-QS | 2022-04-11 | 2022-04-12 | 14:00 | 15:20 | 5400 | 4048 | 5400 | 0 | 0 | 1.49 | 49.33 | 66.22 | 6.9 | 3.64 | 0.56 | 0.49 | 1.19 | 18 | 7.37 | 9.85 | 100 | 99.62 | 96.85 | 90.83 | 84.08 | 70.32 | 66.76 | 56.78 | 37.12 | 34.68 | 27.56 | 25.17 | 24.16 | 23.45 | 15.31 | 23.9 | 193
B 345/ 2022 | 2022-04-11 | 2022-04-12 | 16:00 | 0:25 | 34400 | 28579 | 5585 | 9372 | 19443 | 1.543 | 52.79 | 65.12 | 7.1 |  | 0.74 | 0.49 |  | 20 | 13.15 | 10.31 | 99.89 | 98.82 | 95.18 | 88.2 | 80.66 | 65.59 | 61.72 | 50.92 | 30.1 | 27.62 | 20.89 | 18.94 | 18.19 | 17.67 | 11.78 | 49.1 | 207
B 346/ 2022 | 2022-04-12 | 2022-04-13 | 1:55 | 8:35 | 28000 | 23905 | 7045 | 8673 | 12282 | 1.558 | 53.72 | 64.21 | 7.3 | 3.78 | 0.78 | 0.48 | 1.03 | 20 | 13.11 | 7.02 | 100 | 99.49 | 96.59 | 90.36 | 83.35 | 68.84 | 65.03 | 54.28 | 32.84 | 30.21 | 22.88 | 20.69 | 19.84 | 19.26 | 12.64 | 40 | 196
B 347/ 2022-QS | 2022-04-12 | 2022-04-13 | 9:15 | 10:20 | 4800 | 3466 | 4800 | 0 | 0 | 1.472 | 48.1 | 65.77 | 7.1 | 3.62 | 0.58 | 0.47 | 0.97 | 17 | 7.77 | 5.65 | 100 | 99.49 | 96.52 | 90.3 | 83.45 | 69.67 | 66.13 | 56.22 | 36.71 | 34.29 | 27.21 | 24.82 | 23.83 | 23.12 | 15.12 | 24 | 195
B 348/ 2022 | 2022-04-12 | 2022-04-13 | 11:00 | 23:37 | 32600 | 27283 | 4144 | 10643 | 17812 | 1.547 | 53.04 | 64.06 | 7.3 | 3.72 | 0.9 | 0.49 | 1 | 22 | 15.83 | 8.92 | 99.91 | 99 | 95.82 | 89.56 | 82.62 | 68.18 | 64.36 | 53.53 | 31.8 | 29.16 | 21.97 | 19.93 | 19.15 | 18.63 | 12.31 | 44 | 199
B 349/ 2022 | 2022-04-13 | 2022-04-13 | 0:55 | 7:50 | 28600 | 24242 | 6440 | 9812 | 12348 | 1.554 | 53.47 | 63 | 7.7 | 3.81 | 0.82 | 0.53 | 1.23 | 22 | 13 | 10.86 | 100 | 99.26 | 95.37 | 87.72 | 79.64 | 64.13 | 60.26 | 49.67 | 30.01 | 27.72 | 21.43 | 19.53 | 18.77 | 18.24 | 12.12 | 46.4 | 211
B 350/ 2022 | 2022-04-13 | 2022-04-13 | 9:40 | 16:40 | 28600 | 24461 | 5892 | 9472 | 13236 | 1.559 | 53.78 | 64 | 7.3 | 3.97 | 0.88 | 0.54 | 1.29 | 22 | 17.24 | 11.12 | 99.98 | 99.34 | 96.21 | 89.66 | 82.34 | 67.19 | 63.23 | 52.04 | 30.01 | 27.38 | 20.38 | 18.48 | 17.78 | 17.32 | 11.68 | 51.6 | 201
B 351/ 2022 | 2022-04-13 | 2022-04-13 | 18:25 | 1:30 | 28600 | 24067 | 8495 | 7719 | 12386 | 1.55 | 53.23 | 64.06 | 7.2 |  | 0.8 | 0.53 |  | 21 | 10.95 | 8.63 | 99.98 | 99.43 | 96.62 | 90.6 | 83.76 | 69.39 | 65.59 | 54.78 | 33.08 | 30.43 | 23.16 | 21.06 | 20.25 | 19.71 | 13.18 | 38.6 | 195
B 352/ 2022 | 2022-04-14 | 2022-04-15 | 3:20 | 6:20 | 11600 | 9939 | 3700 | 2992 | 4908 | 1.56 | 53.85 | [7 empty] | 10.99 | 7.13 | 99.83 | 98.86 | 95.74 | 89.75 | 83.14 | 69.37 | 65.71 | 55.27 | 33.92 | 31.27 | 23.85 | 21.67 | 20.83 | 20.27 | 13.65 | 35 | 196
B 353/ 2022 | 2022-04-14 | 2022-04-15 | 11:55 | 18:10 | 26000 | 20288 | 4887 | 7193 | 13920 | 1.51 | 50.66 | 63.89 | 7.6 |  | 0.88 | 0.51 |  | 21 | 12.21 | 10.43 | 99.97 | 99.29 | 96.26 | 90 | 82.99 | 68.41 | 64.57 | 53.69 | 31.98 | 29.35 | 22.22 | 20.2 | 19.44 | 18.92 | 12.73 | 42 | 198
B 354/ 2022 | 2022-04-15 | 2022-04-16 | 20:00 | 5:35 | 40200 | 34259 | 10530 | 11015 | 18654 | 1.557 | 53.66 | 64.03 | 7.2 |  | 0.76 | 0.46 |  | 20 | 15.18 | 9.83 | 99.87 | 98.82 | 95.17 | 88.21 | 80.74 | 65.83 | 61.99 | 51.27 | 30.57 | 28.12 | 21.61 | 19.79 | 19.1 | 18.64 | 12.9 | 45.3 | 207
B 355/ 2022 | 2022-04-15 | 2022-04-16 | 7:30 | 14:20 | 28200 | 23946 | 7166 | 8378 | 12655 | 1.555 | 53.54 | 64.96 | 7 |  | 0.81 | 0.47 |  | 21 | 17.44 | 10.89 | 100 | 99.36 | 96.11 | 89.61 | 82.56 | 68.37 | 64.71 | 54.45 | 34.36 | 31.93 | 25.28 | 23.32 | 22.56 | 22.03 | 14.71 | 26.6 | 199
B 356/ 2022 | 2022-04-15 | 2022-04-16 | 16:00 | 0:00 | 32200 | 27441 | 4405 | 11076 | 16718 | 1.557 | 53.66 | 63.89 | 7.4 |  | 0.83 | 0.47 |  | 21 | 14.97 | 10.07 | 99.93 | 98.81 | 94.93 | 87.77 | 80.22 | 65.33 | 61.52 | 50.87 | 30.25 | 27.79 | 21.16 | 19.3 | 18.6 | 18.13 | 12.56 | 47.6 | 209
B 357/ 2022 | 2022-04-16 | 2022-04-17 | 1:50 | 8:30 | 28200 | 24075 | 3524 | 9804 | 14872 | 1.558 | 53.72 | 64.9 | 7 |  | 0.94 | 0.51 |  | 22 | 20.38 | 10.63 | 100 | 99.8 | 97.14 | 91.12 | 84.27 | 70.09 | 66.37 | 55.85 | 34.74 | 32.13 | 24.85 | 22.68 | 21.83 | 21.26 | 14.58 | 30 | 192
B 358/ 2022 | 2022-04-16 | 2022-04-17 | 10:20 | 18:35 | 23770 | 20221 | 5262 | 7153 | 11355 | 1.556 | 53.6 | 65.38 | 7 |  | 0.81 | 0.48 |  | 22 | 13.18 | 10.71 | 100 | 99.75 | 96.75 | 90.1 | 82.65 | 67.64 | 63.79 | 53.09 | 32.72 | 30.33 | 23.84 | 21.95 | 21.2 | 20.68 | 14.48 | 33 | 200
B 359/ 2022 | 2022-04-16 | 2022-04-17 | 20:13 | 1:56 | 24200 | 20068 | 6073 | 6805 | 11322 | 1.542 | 52.72 | 65.04 | 7 |  | 0.82 | 0.5 |  | 22 | 16.78 | 9.83 | 100 | 99.89 | 97.14 | 90.84 | 83.67 | 68.94 | 65.12 | 54.4 | 33.5 | 30.99 | 24.11 | 22.08 | 21.29 | 20.74 | 14.23 | 33 | 195
B 360/ 2022 | 2022-04-17 | 2022-04-18 | 3:35 | 9:25 | 24200 | 20290 | 3561 | 7945 | 12694 | 1.548 | 53.1 | 64.24 | 7.3 |  | 0.9 | 0.49 |  | 21 | 18.34 | 13.95 | 100 | 100 | 97.85 | 92.13 | 85.25 | 70.6 | 66.73 | 55.81 | 34.24 | 31.65 | 24.64 | 22.67 | 21.91 | 21.4 | 15.18 | 29 | 189
B 361/ 2022 | 2022-04-17 | 2022-04-18 | 14:45 | 23:10 | 30900 | 25482 | 1735 | 11240 | 17925 | 1.539 | 52.53 | 64.11 | 7.3 |  | 0.9 | 0.48 |  | 20 | 14.92 | 9.15 | 100 | 99.83 | 97.34 | 91.6 | 85 | 71.07 | 67.37 | 56.81 | 35.28 | 32.61 | 25.22 | 23.08 | 22.27 | 21.72 | 15.23 | 28 | 189
B 362/ 2022 | 2022-04-18 | 2022-04-19 | 0:50 | 9:25 | 30200 | 24258 | 3878 | 10036 | 16286 | 1.525 | 51.64 | 64.37 | 7.4 |  | 0.74 | 0.48 |  | 22 | 17 | 10.36 | 100 | 100 | 98.31 | 92.88 | 86.2 | 71.79 | 67.98 | 57.2 | 35.98 | 33.43 | 26.46 | 24.43 | 23.64 | 23.11 | 16.61 | 21.9 | 185
B 363/ 2022 | 2022-04-18 | 2022-04-19 | 11:13 | 23:00 | 33400 | 27135 | 2869 | 10977 | 19554 | 1.531 | 52.02 | 65.12 | 7 |  | 0.7 | 0.47 |  | 20 | 13.5 | 8.86 | 100 | 100 | 98.48 | 93.3 | 86.86 | 72.97 | 69.3 | 58.94 | 38.47 | 35.97 | 28.98 | 26.83 | 25.98 | 25.39 | 18.49 | 14.2 | 182
B 364/ 2022 | 2022-04-19 | 2022-04-20 | 1:35 | 11:41 | 38500 | 32398 | 1613 | 14185 | 22702 | 1.55 | 53.23 | 63.39 | 7.5 |  | 0.9 | 0.49 |  | 20 | 10.94 | 17.54 | 100 | 100 | 97.49 | 91.34 | 84.33 | 70.1 | 66.43 | 56.15 | 35.78 | 33.25 | 26.04 | 23.82 | 22.95 | 22.37 | 16.1 | 25 | 192
B 365/ 2022 | 2022-04-19 | 2022-04-20 | 13:30 | 19:53 | 26605 | 22185 | 4373 | 7417 | 14815 | 1.545 | 52.91 | 63.59 | 7.4 |  | 0.79 | 0.49 |  | 21 | 13.73 | 6.87 | 100 | 100 | 97.68 | 91.54 | 84.45 | 69.96 | 66.22 | 55.77 | 35.24 | 32.73 | 25.7 | 23.59 | 22.77 | 22.22 | 16.02 | 25.3 | 192
B 366/ 2022 | 2022-04-19 | 2022-04-20 | 21:44 | 0:00 | 10200 | 8771 | 798 | 3241 | 6161 | 1.562 | 53.97 | 64.28 | 7.4 |  | 0.61 | 0.49 |  | 21 | 22.78 | 18.59 | 100 | 100 | 97.39 | 90.62 | 82.97 | 67.95 | 64.2 | 53.89 | 34.46 | 32.12 | 25.49 | 23.41 | 22.58 | 22.02 | 15.93 | 26 | 199
B 367/ 2022 | 2022-04-20 | 2022-04-21 | 1:55 | 6:30 | 19200 | 15804 | 3337 | 6418 | 9445 | 1.538 | 52.47 | 64.27 | 7.3 |  | 0.5 | 0.45 |  | 19 | 11.64 | 14.34 | 100 | 100 | 98.6 | 92.82 | 85.67 | 70.83 | 67.06 | 56.7 | 37.55 | 35.29 | 28.86 | 26.7 | 25.79 | 25.14 | 17.78 | 16 | 188
B 368/ 2022 | 2022-04-20 | 2022-04-21 | 8:30 | 12:30 | 16800 | 14086 | 4375 | 4406 | 8019 | 1.548 | 53.1 | 63.07 | 7.6 |  | 0.69 | 0.47 |  | 21 | 11.05 | 11.44 | 100 | 100 | 98.66 | 93.46 | 86.89 | 72.79 | 69.09 | 58.71 | 38.1 | 35.53 | 28.09 | 25.7 | 24.74 | 24.08 | 16.94 | 19 | 183
B 369/ 2022 | 2022-04-20 | 2022-04-21 | 13:10 | 14:38 | 6400 | 4876 | 0 | 0 | 6400 | 1.498 | 49.87 | 64.92 | 7.2 |  | 0.77 | 0.49 |  | 21 | 12.24 | 3.68 | 100 | 100 | 97.81 | 91.7 | 84.6 | 69.89 | 66.04 | 55.16 | 33.38 | 30.73 | 23.66 | 21.81 | 21.15 | 20.74 | 15.31 | 31 | 192
B 370/ 2022 | 2022-04-20 | 2022-04-21 | 16:22 | 22:00 | 23800 | 20246 | 5257 | 5913 | 12630 | 1.556 | 53.6 | [7 empty] | 13.18 | 11.68 | 100 | 100 | 99.01 | 94.11 | 87.69 | 73.6 | 69.86 | 59.29 | 38.07 | 35.43 | 27.84 | 25.48 | 24.54 | 23.92 | 17.01 | 19 | 180
B 371/ 2022 | 2022-04-21 | 2022-04-21 | 0:00 | 5:55 | 24200 | 20698 | 7330 | 7255 | 9615 | 1.559 | 53.78 | 63.05 | 7.5 |  | 0.81 | 0.49 |  | 21 | 15.18 | 13.62 | 100 | 100 | 99.13 | 94.49 | 88.17 | 74.06 | 70.32 | 59.78 | 38.9 | 36.32 | 28.87 | 26.49 | 25.53 | 24.88 | 17.53 | 17 | 178
B 372/ 2022 | 2022-04-21 | 2022-04-22 | 7:45 | 14:40 | 28000 | 24376 | 6233 | 8289 | 13479 | 1.569 | 54.4 | 63.85 | 7.4 |  | 0.79 | 0.47 |  | 22 | 16.99 | 8.88 | 100 | 99.99 | 97.38 | 91.18 | 84.16 | 69.96 | 66.3 | 56.05 | 35.78 | 33.28 | 26.17 | 24 | 23.15 | 22.59 | 16.1 | 24 | 193
B 373/ 2022 | 2022-04-21 | 2022-04-22 | 16:23 | 18:51 | 10400 | 9006 | 1973 | 3600 | 4827 | 1.566 | 54.21 | 63.52 | 7.4 |  | 0.89 | 0.5 |  | 22 | 14.58 | 11 | 100 | 100 | 97.39 | 90.86 | 83.44 | 68.7 | 64.98 | 54.73 | 35.24 | 32.89 | 26.22 | 24.11 | 23.26 | 22.67 | 16.07 | 24 | 196
B 374/ 2022 | 2022-04-21 | 2022-04-22 | 21:00 | 4:45 | 31400 | 27048 | 8095 | 9340 | 13965 | 1.563 | 54.03 | [7 empty] | 13.79 | 10.19 | 100 | 100 | 97.97 | 92.48 | 86.01 | 72.49 | 68.95 | 58.97 | 38.87 | 36.34 | 28.95 | 26.56 | 25.6 | 24.95 | 17.86 | 16 | 185
B 375/ 2022 | 2022-04-22 | 2022-04-23 | 6:30 | 14:25 | 32200 | 26850 | 10156 | 7488 | 14556 | 1.545 | 52.91 | 63.62 | 7.4 |  | 0.7 | 0.44 |  | 19 | 10.84 | 9.44 | 100 | 100 | 98.41 | 93.44 | 87.29 | 73.82 | 70.2 | 59.82 | 38.51 | 35.84 | 28.38 | 26.2 | 25.37 | 24.83 | 18.22 | 15 | 180
B 376/ 2022 | 2022-04-22 | 2022-04-23 | 17:20 | 0:25 | 29000 | 23649 | 7612 | 7681 | 13707 | 1.533 | 52.15 | 64.68 | 7.2 |  | 0.86 | 0.47 |  | 19 | 13.08 | 7.23 | 100 | 100 | 98.55 | 93.66 | 87.54 | 74.03 | 70.38 | 59.94 | 38.49 | 35.81 | 28.29 | 26.1 | 25.26 | 24.71 | 18.04 | 16 | 179
B 377/ 2022 | 2022-04-23 | 2022-04-24 | 2:15 | 10:20 | 32200 | 26505 | 8386 | 11306 | 12508 | 1.538 | 52.47 | [7 empty] | 14.39 | 12.42 | 100 | 100 | 98.61 | 94.09 | 88.38 | 75.53 | 72.01 | 61.83 | 40.3 | 37.54 | 29.74 | 27.43 | 26.56 | 25.99 | 19.05 | 12 | 175
B 378/ 2022 | 2022-04-23 | 2022-04-24 | 12:13 | 18:36 | 26400 | 22135 | 8798 | 5777 | 11824 | 1.548 | 53.1 | 63 | 7.6 |  | 0.95 | 0.48 |  | 20 | 11.92 | 12.43 | 100 | 100 | 98.2 | 92.94 | 86.6 | 73.16 | 69.62 | 59.62 | 39.5 | 36.99 | 29.77 | 27.49 | 26.58 | 25.96 | 18.73 | 13 | 182
B 379/ 2022 | 2022-04-23 | 2022-04-24 | 20:11 | 4:00 | 32200 | 27638 | 10167 | 8084 | 13949 | 1.561 | 53.91 | [7 empty] | 15.01 | 11.41 | 100 | 99.93 | 97.29 | 91.23 | 84.44 | 70.69 | 67.14 | 57.19 | 37.51 | 35.09 | 28.21 | 26.1 | 25.26 | 24.7 | 18.08 | 16 | 191
B 380/ 2022 | 2022-04-24 | 2022-04-25 | 5:50 | 13:50 | 32200 | 27687 | 10298 | 8978 | 12924 | 1.562 | 53.97 | [7 empty] | 12.25 | 17.99 | 100 | 100 | 98.14 | 92.88 | 86.57 | 73.22 | 69.71 | 59.77 | 39.66 | 37.13 | 29.82 | 27.49 | 26.56 | 25.92 | 18.52 | 13 | 182
B 381/ 2022 | 2022-04-24 | 2022-04-25 | 15:30 | 22:20 | 28600 | 24548 | 8610 | 5698 | 14292 | 1.561 | 53.91 | [7 empty] | 12.05 | 10.98 | 100 | 99.65 | 96.95 | 91 | 84.24 | 70.16 | 66.46 | 55.97 | 34.78 | 32.13 | 24.56 | 22.19 | 21.25 | 20.61 | 13.41 | 34 | 192
B 382/ 2022 | 2022-04-25 | 2022-04-26 | 0:30 | 8:14 | 33200 | 29005 | 9808 | 1584 | 21808 | 1.571 | 54.52 | 63.04 | 7.6 |  | 0.75 | 0.47 |  | 20 | 15 | 20.35 | 99.93 | 98.8 | 94.69 | 87.11 | 79.22 | 64.14 | 60.39 | 50.07 | 30.78 | 28.49 | 22.04 | 19.99 | 19.15 | 18.56 | 11.97 | 44.2 | 213
B 383/ 2022 | 2022-04-25 | 2022-04-26 | 10:05 | 18:15 | 30200 | 26199 | 10760 | 12390 | 7049 | 1.567 | 54.28 | 63.88 | 7.5 |  | 0.98 | 0.52 |  | 20 | 13.56 | 12.82 | 99.79 | 98.46 | 94.41 | 87.17 | 79.67 | 65.19 | 61.53 | 51.36 | 31.5 | 29.05 | 21.95 | 19.67 | 18.75 | 18.13 | 11.67 | 45.5 | 211
B 384/ 2022 | 2022-04-25 | 2022-04-26 | 19:50 | 5:35 | 35000 | 29613 | 9865 | 16716 | 8420 | 1.553 | 53.41 | 63.92 | 7.3 |  | 0.84 | 0.46 |  | 22 | 16.9 | 14.87 | 99.98 | 99.25 | 95.88 | 89.21 | 82.02 | 67.76 | 64.09 | 53.84 | 33.39 | 30.81 | 23.34 | 20.95 | 19.99 | 19.35 | 12.66 | 44.3 | 215
B 385/ 2022 | 2022-04-26 | 2022-04-27 | 7:30 | 14:18 | 28371 | 23787 | 5204 | 9511 | 13656 | 1.548 | 53.1 | 63.13 | 7.5 |  | 0.71 | 0.46 |  | 22 | 10.57 | 7.19 | 100 | 100 | 98.66 | 93.49 | 87.08 | 73.38 | 69.78 | 59.56 | 38.41 | 35.62 | 27.12 | 24.23 | 23.05 | 22.27 | 14.45 | 28.3 | 181
B 386/ 2022 | 2022-04-26 | 2022-04-27 | 16:10 | 22:15 | 24000 | 20416 | 2407 | 8969 | 12624 | 1.556 | 53.6 | 63.68 | 7.4 |  | 0.87 | 0.45 |  | 22 | 14.06 | 11.45 | 100 | 100 | 98.68 | 92.78 | 85.41 | 69.96 | 65.99 | 54.95 | 33.54 | 30.9 | 23.24 | 20.78 | 19.79 | 19.13 | 12.41 | 40.8 | 190
B 387/ 2022 | 2022-04-27 | 2022-04-28 | 0:10 | 6:15 | 24400 | 20719 | 3580 | 8022 | 12799 | 1.555 | 53.54 | [7 empty] | 13.7 | 8.2 | 100 | 100 | 97.72 | 91.11 | 83.52 | 68.33 | 64.47 | 53.73 | 32.63 | 30 | 22.37 | 19.98 | 19.04 | 18.41 | 11.97 | 44.1 | 197
B 388/ 2022 | 2022-04-27 | 2022-04-28 | 8:03 | 16:40 | 27857 | 23356 | 4714 | 8634 | 14509 | 1.548 | 53.1 | [7 empty] | 12 | 14.56 | 100 | 100 | 97.95 | 92.11 | 85.15 | 70.58 | 66.78 | 56.1 | 34.78 | 32.11 | 24.32 | 21.82 | 20.81 | 20.14 | 13.09 | 36 | 190
B 389/ 2022 | 2022-04-27 | 2022-04-28 | 18:20 | 0:45 | 26400 | 22256 | 6226 | 7507 | 12667 | 1.551 | 53.29 | 64.14 | 7.2 |  | 0.65 | 0.53 |  | 20 | 10.74 | 8.83 | 100 | 99.96 | 97.73 | 91.17 | 83.52 | 68.14 | 64.26 | 53.6 | 33.55 | 31.14 | 24.18 | 21.88 | 20.92 | 20.26 | 13.23 | 35 | 197
B 390/ 2022 | 2022-04-28 | 2022-04-29 | 2:10 | 9:55 | 32200 | 27589 | 9768 | 8741 | 13691 | 1.56 | 53.85 | 64.58 | 7.2 |  | 0.83 | 0.49 |  | 21 | 12.21 | 11.04 | 100 | 100 | 97.24 | 90.27 | 82.31 | 66.46 | 62.48 | 51.54 | 31.17 | 28.78 | 22.13 | 20.07 | 19.25 | 18.68 | 12.5 | 43.6 | 201
B 391/ 2022 | 2022-04-28 | 2022-04-29 | 11:30 | 19:10 | 32400 | 27612 | 10112 | 9055 | 13233 | 1.557 | 53.66 | 65.98 | 7 |  | 0.58 | 0.46 |  | 20 | 13.47 | 13.27 | 100 | 99.82 | 96.49 | 89.16 | 81.15 | 65.58 | 61.7 | 51.05 | 31.31 | 29 | 22.58 | 20.58 | 19.77 | 19.2 | 12.76 | 41.2 | 206
B 392/ 2022 | 2022-04-28 | 2022-04-29 | 20:40 | 5:30 | 36600 | 30575 | 13033 | 9693 | 13874 | 1.546 | 52.98 | 65.59 | 7 |  | 0.74 | 0.51 |  | 21 | 11.32 | 8.62 | 100 | 99.86 | 96.78 | 89.94 | 82.4 | 67.5 | 63.73 | 53.29 | 33.25 | 30.81 | 23.82 | 21.57 | 20.66 | 20.03 | 13.2 | 36.9 | 201
B 393/ 2022 | 2022-04-29 | 2022-04-30 | 7:00 | 13:25 | 28000 | 23648 | 9927 | 7422 | 10651 | 1.552 | 53.35 | 65.24 | 7 |  | 0.77 | 0.49 |  | 21 | 11.26 | 7.21 | 100 | 99.8 | 96.38 | 88.98 | 81 | 65.61 | 61.78 | 51.27 | 31.49 | 29.12 | 22.42 | 20.3 | 19.45 | 18.87 | 12.52 | 42.6 | 206
B 394/ 2022 | 2022-04-29 | 2022-04-30 | 15:15 | 18:55 | 15200 | 12047 | 4836 | 4281 | 6083 | 1.518 | 51.19 | 64.16 | 7.2 |  | 0.78 | 0.5 |  | 21 | 14.29 | 4.64 | 100 | 100 | 98.05 | 92.02 | 84.85 | 70.12 | 66.35 | 55.85 | 35.53 | 33.04 | 25.86 | 23.53 | 22.58 | 21.93 | 14.79 | 28.5 | 191
B 395/ 2022 | 2022-04-29 | 2022-04-30 | 22:30 | 7:30 | 37000 | 31305 | 14090 | 11708 | 11203 | 1.553 | 53.41 | 65.35 | 7 |  | 0.73 | 0.43 |  | 21 | 11.89 | 6.69 | 100 | 100 | 98.48 | 92.11 | 84.27 | 68.33 | 64.35 | 53.49 | 33.56 | 31.2 | 24.39 | 22.1 | 21.15 | 20.48 | 13.34 | 34 | 195
B 396/ 2022 | 2022-04-30 | 2022-05-01 | 8:49 | 14:40 | 24600 | 21002 | 10422 | 8865 | 5313 | 1.558 | 53.72 | 64.64 | 7.3 |  | 0.83 | 0.48 |  | 21 | 12.38 | 9.22 | 100 | 100 | 98.64 | 92.18 | 84.2 | 68.07 | 64.05 | 53.14 | 33.25 | 30.89 | 24.09 | 21.8 | 20.85 | 20.18 | 13.02 | 36 | 195
B 397/ 2022 | 2022-04-30 | 2022-05-01 | 18:45 | 0:36 | 26000 | 22118 | 11703 | 11486 | 2812 | 1.556 | 53.6 | 65.5 | 7 |  | 0.64 | 0.46 |  | 21 | 10.08 | 5.15 | 100 | 100 | 97.34 | 90.59 | 82.99 | 67.97 | 64.17 | 53.63 | 33.03 | 30.47 | 23.1 | 20.78 | 19.87 | 19.25 | 12.72 | 40 | 198
B 398/ 2022 | 2022-05-01 | 2022-05-01 | 2:36 | 8:11 | 24400 | 19375 | 11031 | 10170 | 3199 | 1.519 | 51.25 | 65 | 7 |  | 0.74 | 0.46 |  | 19 | 11.76 | 8 | 100 | 100 | 98.2 | 91.82 | 84.13 | 68.62 | 64.74 | 54.13 | 34.55 | 32.22 | 25.56 | 23.36 | 22.45 | 21.81 | 14.9 | 28 | 195
B 399/ 2022 | 2022-05-01 | 2022-05-02 | 15:40 | 22:28 | 28600 | 23542 | 8962 | 12657 | 6981 | 1.538 | 52.47 | 64.69 | 7 |  | 0.86 | 0.47 |  | 19 | 10.78 | 10.28 | 100 | 99.99 | 97.28 | 90.75 | 83.43 | 68.88 | 65.18 | 54.91 | 34.77 | 32.27 | 25.01 | 22.69 | 21.77 | 21.15 | 14.5 | 31.6 | 196
B 400/ 2022 | 2022-05-02 | 2022-05-03 | 0:20 | 8:20 | 33000 | 27214 | 9830 | 10924 | 12246 | 1.539 | 52.53 | 65.12 | 7 |  | 0.92 | 0.48 |  | 20 | 13.94 | 6.5 | 100 | 99.91 | 96.61 | 89.21 | 81.18 | 65.67 | 61.81 | 51.2 | 31.26 | 28.89 | 22.3 | 20.3 | 19.51 | 18.97 | 12.83 | 42 | 206
B 401/ 2022 | 2022-05-02 | 2022-05-03 | 10:05 | 17:00 | 29400 | 24290 | 10682 | 9567 | 9151 | 1.54 | 52.6 | 65.71 | 7 |  | 0.86 | 0.49 |  | 19 | 13.83 | 8.51 | 100 | 99.84 | 96.33 | 88.67 | 80.46 | 64.82 | 60.95 | 50.36 | 30.61 | 28.27 | 21.77 | 19.78 | 18.99 | 18.46 | 12.36 | 45 | 208
B 402/ 2022 | 2022-05-02 | 2022-05-03 | 18:30 | 0:45 | 26200 | 21847 | 9825 | 9042 | 7332 | 1.545 | 52.91 | 66.45 | 6.6 |  | 0.87 | 0.42 |  | 19 | 12.98 | 10.1 | 100 | 99.68 | 95.89 | 88.08 | 79.81 | 64.13 | 60.25 | 49.65 | 29.94 | 27.61 | 21.16 | 19.2 | 18.42 | 17.89 | 11.82 | 47 | 211
B 403/ 2022 | 2022-05-03 | 2022-05-04 | 2:22 | 8:15 | 25200 | 21013 | 10474 | 9735 | 4991 | 1.545 | 52.91 | 64.53 | 7.1 |  | 0.75 | 0.43 |  | 19 | 13.94 | 6.5 | 100 | 100 | 97.81 | 91.83 | 84.83 | 70.39 | 66.65 | 56.17 | 35.33 | 32.73 | 25.19 | 22.8 | 21.85 | 21.21 | 14.19 | 31 | 191
B 404/ 2022 | 2022-05-03 | 2022-05-04 | 10:00 | 15:50 | 24600 | 20212 | 8637 | 8192 | 7771 | 1.537 | 52.41 | 64.77 | 7.1 |  | 0.71 | 0.45 |  | 20 | 13.83 | 8.51 | 100 | 100 | 99.19 | 94.12 | 87.32 | 72.46 | 68.59 | 57.79 | 36.85 | 34.28 | 26.86 | 24.46 | 23.48 | 22.8 | 15.37 | 25 | 182
B 405/ 2022 | 2022-05-03 | 2022-05-04 | 17:20 | 23:52 | 26600 | 22343 | 8698 | 7974 | 9928 | 1.549 | 53.16 | 65.37 | 7 |  | 0.7 | 0.46 |  | 21 | 12.98 | 10.1 | 100 | 100 | 98.14 | 92.07 | 84.75 | 69.79 | 65.99 | 55.5 | 35.57 | 33.15 | 26.19 | 23.91 | 22.98 | 22.33 | 15.21 | 26 | 192
B 406/ 2022 | 2022-05-04 | 2022-05-05 | 4:45 | 10:25 | 24000 | 19058 | 7508 | 10165 | 6327 | 1.519 | 51.25 | [7 empty] | 11.1 | 11.42 | 100 | 100 | 98.36 | 92.38 | 85.09 | 70 | 66.14 | 55.47 | 35.09 | 32.61 | 25.56 | 23.31 | 22.41 | 21.79 | 15 | 28.6 | 191
B 407/ 2022 | 2022-05-04 | 2022-05-05 | 16:20 | 22:05 | 24200 | 19365 | 6152 | 11425 | 6623 | 1.523 | 51.51 | 63.27 | 7.6 |  | 0.72 | 0.43 |  | 22 | 10.83 | 5.19 | 100 | 99.81 | 97.02 | 90.71 | 83.66 | 69.49 | 65.86 | 55.76 | 35.92 | 33.45 | 26.2 | 23.81 | 22.84 | 22.17 | 15.14 | 27.5 | 195
B 408/ 2022 | 2022-05-04 | 2022-05-05 | 23:50 | 5:35 | 24200 | 19883 | 3915 | 9615 | 10670 | 1.537 | 52.41 | 64.65 | 7.2 |  | 0.69 | 0.44 |  | 23 | 12.69 | 10.04 | 100 | 100 | 97.74 | 91.2 | 83.61 | 68.5 | 64.73 | 54.39 | 35.1 | 32.78 | 26.02 | 23.74 | 22.8 | 22.14 | 15.35 | 27.6 | 196
B 409/ 2022 | 2022-05-05 | 2022-05-06 | 7:20 | 19:45 | 32000 | 26683 | 9789 | 11801 | 10410 | 1.545 | 52.91 | 64.05 | 7.3 |  | 0.6 | 0.46 |  | 23 | 11.4 | 9.65 | 100 | 100 | 99.1 | 94.12 | 87.49 | 72.98 | 69.18 | 58.52 | 37.72 | 35.16 | 27.73 | 25.3 | 24.3 | 23.61 | 16.07 | 24 | 181
B 410/ 2022 | 2022-05-05 | 2022-05-07 | 22:00 | 3:40 | 24200 | 19661 | 9281 | 8462 | 6456 | 1.531 | 52.02 | 64.77 | 7.2 |  | 0.64 | 0.45 |  | 20 | 11.47 | 8.85 | 100 | 99.85 | 97.46 | 91.78 | 85.29 | 71.92 | 68.44 | 58.62 | 38.66 | 36.1 | 28.46 | 25.91 | 24.87 | 24.17 | 16.68 | 20 | 187
B 411/ 2022 | 2022-05-06 | 2022-05-07 | 5:30 | 12:15 | 28400 | 23073 | 11115 | 8906 | 8380 | 1.531 | 52.02 | 64.5 | 7.2 |  | 0.66 | 0.47 |  | 20 | 10.72 | 10.45 | 100 | 100 | 98.44 | 92.79 | 85.88 | 71.55 | 67.88 | 57.67 | 37.75 | 35.26 | 27.84 | 25.34 | 24.32 | 23.61 | 16.29 | 22 | 187
B 412/ 2022 | 2022-05-06 | 2022-05-08 | 16:10 | 21:20 | 22200 | 18172 | 8343 | 8593 | 5264 | 1.535 | 52.28 | 64.91 | 7.1 |  | 0.83 | 0.5 |  | 21 | 13.5 | 8.81 | 99.99 | 99.41 | 95.76 | 88.49 | 80.87 | 66.4 | 62.81 | 52.97 | 34.24 | 31.94 | 25.25 | 23.05 | 22.15 | 21.53 | 14.95 | 29 | 206
B 413/ 2022 | 2022-05-07 | 2022-05-08 | 0:55 | 6:30 | 24000 | 19388 | 7671 | 9229 | 7100 | 1.528 | 51.83 | 63.26 | 7.6 |  | 0.7 | 0.45 |  | 19 | 11.23 | 9.43 | 100 | 100 | 98.5 | 93.52 | 87.2 | 73.49 | 69.87 | 59.66 | 39.17 | 36.58 | 28.94 | 26.41 | 25.37 | 24.66 | 17.04 | 19 | 181
B 414/ 2022 | 2022-05-07 | 2022-05-08 | 8:25 | 15:05 | 28600 | 23060 | 8583 | 9676 | 10341 | 1.527 | 51.77 | 63.55 | 7.4 |  | 0.76 | 0.44 |  | 20 | 11.55 | 5.12 | 100 | 100 | 98.42 | 92.26 | 84.8 | 69.73 | 65.95 | 55.63 | 36.4 | 34.09 | 27.34 | 25.08 | 24.14 | 23.49 | 16.44 | 22 | 192
B 415/ 2022 | 2022-05-07 | 2022-05-08 | 16:30 | 0:00 | 32000 | 26830 | 9612 | 9941 | 12447 | 1.548 | 53.1 | 63.62 | 7.4 |  | 0.67 | 0.43 |  | 21 | 12.7 | 8.24 | 100 | 100 | 98.87 | 93.54 | 86.74 | 72.33 | 68.62 | 58.29 | 38.27 | 35.79 | 28.48 | 26.03 | 25.02 | 24.31 | 16.71 | 20 | 184
B 416/ 2022 | 2022-05-08 | 2022-05-09 | 2:00 | 9:50 | 28200 | 23213 | 11011 | 9247 | 7942 | 1.538 | 52.47 | 63.07 | 7.6 |  | 0.83 | 0.47 |  | 21 | 11.33 | 8.25 | 99.98 | 99.43 | 96.22 | 89.58 | 82.35 | 67.97 | 64.29 | 54.05 | 33.87 | 31.35 | 23.98 | 21.55 | 20.57 | 19.89 | 12.62 | 37 | 200
B 417/ 2022 | 2022-05-08 | 2022-05-09 | 11:35 | 21:15 | 32380 | 26901 | 13367 | 9892 | 9122 | 1.543 | 52.79 | 63.34 | 7.4 |  | 0.86 | 0.48 |  | 20 | 10.64 | 8.69 | 100 | 99.44 | 96.29 | 89.8 | 82.72 | 68.53 | 64.88 | 54.6 | 34.04 | 31.46 | 24 | 21.63 | 20.68 | 20.04 | 12.91 | 36 | 199
B 418/ 2022 | 2022-05-08 | 2022-05-09 | 22:30 | 3:34 | 22000 | 18042 | 7477 | 6306 | 8217 | 1.536 | 52.34 | 63.24 | 7.6 |  | 0.84 | 0.46 |  | 20 | 11.46 | 6.01 | 100 | 99.57 | 96.59 | 90.35 | 83.47 | 69.38 | 65.68 | 55.15 | 33.4 | 30.63 | 22.71 | 20.32 | 19.4 | 18.8 | 12.14 | 42 | 196
B 419/ 2022 | 2022-05-09 | 2022-05-10 | 5:25 | 9:25 | 16600 | 13258 | 5054 | 5005 | 6541 | 1.522 | 51.45 | 63.58 | 7.6 |  | 0.75 | 0.47 |  | 20 | 12.56 | 6.4 | 100 | 99.55 | 96.39 | 89.78 | 82.57 | 68.17 | 64.47 | 54.09 | 33.39 | 30.8 | 23.4 | 21.1 | 20.19 | 19.59 | 12.87 | 39 | 200
B 420/ 2022 | 2022-05-09 | 2022-05-10 | 11:10 | 14:26 | 13800 | 10747 | 5266 | 4086 | 4448 | 1.509 | 50.6 | 63.42 | 7.6 |  | 0.76 | 0.49 |  | 20 | 11.28 | 5.83 | 100 | 99.85 | 97.02 | 90.73 | 83.67 | 69.2 | 65.41 | 54.69 | 32.9 | 30.17 | 22.47 | 20.2 | 19.34 | 18.78 | 12.32 | 43 | 195
B 421/ 2022 | 2022-05-09 | 2022-05-10 | 16:11 | 20:50 | 19600 | 15804 | 8584 | 4298 | 6718 | 1.527 | 51.77 | 64.62 | 7.2 |  | 0.63 | 0.46 |  | 20 | 9.41 | 8.17 | 100 | 100 | 98.13 | 92.43 | 85.58 | 71.14 | 67.36 | 56.73 | 35.59 | 32.96 | 25.44 | 23.06 | 22.1 | 21.44 | 14.01 | 30 | 188
B 422/ 2022 | 2022-05-10 | 2022-05-11 | 22:40 | 8:20 | 40400 | 32822 | 13523 | 9633 | 17243 | 1.531 | 52.02 | 64.15 | 7.3 |  | 0.72 | 0.46 |  | 21 | 11.36 | 8.17 | 100 | 99.83 | 97.19 | 90.88 | 83.68 | 69.05 | 65.29 | 54.81 | 34.25 | 31.71 | 24.39 | 22.05 | 21.11 | 20.47 | 13.64 | 34 | 195
B 423/ 2022 | 2022-05-10 | 2022-05-11 | 11:55 | 17:30 | 24200 | 19587 | 8237 | 6560 | 9403 | 1.529 | 51.9 | 64.03 | 7.3 |  | 0.73 | 0.48 |  | 20 | 11.28 | 9.03 | 100 | 100 | 97.39 | 91.11 | 83.97 | 69.58 | 65.9 | 55.62 | 35.43 | 32.92 | 25.61 | 23.23 | 22.26 | 21.6 | 14.45 | 30 | 194
B 424/ 2022 | 2022-05-10 | 2022-05-11 | 19:15 | 2:25 | 26200 | 21526 | 7490 | 7718 | 10992 | 1.537 | 52.41 | 63.69 | 7.4 |  | 0.72 | 0.47 |  | 20 | 11.95 | 11.72 | 100 | 100 | 97.45 | 91.24 | 84.15 | 69.78 | 66.08 | 55.73 | 35.24 | 32.69 | 25.33 | 23 | 22.06 | 21.43 | 14.57 | 30 | 193
B 425/ 2022 | 2022-05-11 | 2022-05-12 | 03:50 | 9:35 | 24200 | 20142 | 4187 | 7537 | 12476 | 1.544 | 52.85 | 63.03 | 7.5 |  | 0.9 | 0.49 |  | 21 | 14.75 | 11.62 | 100 | 99.99 | 97.24 | 90.6 | 83.16 | 68.37 | 64.61 | 54.15 | 33.55 | 30.98 | 23.54 | 21.21 | 20.29 | 19.69 | 13.41 | 38 | 198
B 426/ 2022 | 2022-05-11 | 2022-05-12 | 11:25 | 16:50 | 23000 | 18791 | 5116 | 5693 | 12191 | 1.534 | 52.22 | 63.46 | 7.5 |  | 0.83 | 0.47 |  | 21 | 12.54 | 9.74 | 100 | 99.95 | 97.28 | 91.01 | 83.92 | 69.54 | 65.82 | 55.38 | 34.49 | 31.87 | 24.29 | 21.89 | 20.95 | 20.31 | 13.46 | 35 | 194
B 427/ 2022 | 2022-05-11 | 2022-05-12 | 18:50 | 0:00 | 22400 | 18473 | 6886 | 4365 | 11149 | 1.539 | 52.53 | 64.66 | 7.2 |  | 0.64 | 0.44 |  | 21 | 10.57 | 9.05 | 100 | 99.99 | 97.3 | 90.74 | 83.34 | 68.62 | 64.89 | 54.57 | 34.65 | 32.2 | 25.07 | 22.73 | 21.77 | 21.11 | 14.15 | 32 | 197
B 428/ 2022 | 2022-05-12 | 2022-05-13 | 01:45 | 7:35 | 24800 | 19996 | 7190 | 5570 | 12040 | 1.527 | 51.77 | 64.46 | 7.3 |  | 0.65 | 0.46 |  | 22 | 9.61 | 7.05 | 100 | 100 | 98.2 | 92.2 | 85.01 | 70.16 | 66.33 | 55.69 | 34.96 | 32.41 | 25.05 | 22.68 | 21.73 | 21.08 | 14.26 | 32 | 191
B 429/ 2022 | 2022-05-12 | 2022-05-13 | 09:30 | 15:16 | 24800 | 19996 | 7139 | 5625 | 12036 | 1.527 | 51.77 | 63.34 | 7.5 |  | 0.8 | 0.47 |  | 21 | 11.4 | 5.77 | 100 | 99.98 | 97.21 | 90.7 | 83.43 | 68.97 | 65.28 | 54.99 | 34.57 | 32 | 24.54 | 22.18 | 21.25 | 20.63 | 14.06 | 34 | 196
B 430/ 2022 | 2022-05-12 | 2022-05-13 | 17:05 | 21:00 | 17200 | 14790 | 1860 | 5291 | 10048 | 1.562 | 53.97 | 64.19 | 7.3 |  | 0.6 | 0.44 |  | 21 | 13.2 | 9.84 | 100 | 99.75 | 96.29 | 88.83 | 80.84 | 65.6 | 61.82 | 51.48 | 31.87 | 29.49 | 22.68 | 20.53 | 19.67 | 19.09 | 13.14 | 41 | 207
B 431/ 2022 | 2022-05-12 | 2022-05-13 | 22:55 | 2:50 | 16200 | 14078 | 0 | 5675 | 10525 | 1.568 | 54.34 | 63.34 | 7.5 |  | 0.6 | 0.45 |  | 21 | 14.71 | 7.54 | 100 | 100 | 97.65 | 90.99 | 83.34 | 68.08 | 64.24 | 53.62 | 33.26 | 30.76 | 23.55 | 21.25 | 20.33 | 19.71 | 13.45 | 38 | 197
B 432/ 2022 | 2022-05-13 | 2022-05-14 | 04:40 | 8:00 | 13400 | 11379 | 0 | 5342 | 8058 | 1.555 | 53.54 | 65.56 | 7 |  | 0.6 | 0.42 |  | 21 | 15.18 | 12.46 | 100 | 99.98 | 96.74 | 89.1 | 80.72 | 64.81 | 60.95 | 50.53 | 32.03 | 29.9 | 23.9 | 21.93 | 21.12 | 20.55 | 14.68 | 34.2 | 207
B 433/ 2022 | 2022-05-13 | 2022-05-14 | 12:00 | 20:36 | 36000 | 30680 | 3894 | 11881 | 20225 | 1.557 | 53.66 | 65.35 | 7 |  | 0.62 | 0.43 |  | 21 | 11.51 | 10.5 | 100 | 99.99 | 96.62 | 88.63 | 79.96 | 63.83 | 59.97 | 49.66 | 31.64 | 29.57 | 23.67 | 21.68 | 20.84 | 20.25 | 14.2 | 35.8 | 210
B 434/ 2022 | 2022-05-13 | 2022-05-14 | 22:30 | 4:15 | 24200 | 20809 | 4386 | 7685 | 12129 | 1.562 | 53.97 | 65.94 | 6.6 |  | 0.68 | 0.41 |  | 21 | 14.9 | 11.52 | 100 | 99.62 | 95.73 | 87.64 | 79.15 | 63.34 | 59.51 | 49.15 | 30.29 | 28.07 | 21.74 | 19.69 | 18.85 | 18.28 | 12.33 | 45.6 | 213
B 435/ 2022 | 2022-05-14 | 2022-05-15 | 05:05 | 15:48 | 41600 | 35834 | 9280 | 13512 | 18807 | 1.563 | 54.03 | 65.7 | 6.6 |  | 0.62 | 0.44 |  | 21 | 14.12 | 10.02 | 100 | 100 | 97.45 | 90.38 | 82.39 | 66.87 | 63.04 | 52.61 | 33.32 | 31.01 | 24.4 | 22.27 | 21.4 | 20.82 | 14.7 | 32.9 | 201
B 436/ 2022 | 2022-05-14 | 2022-05-15 | 17:50 | 4:25 | 44400 | 37363 | 10806 | 13215 | 20380 | 1.55 | 53.23 | 64.5 | 7 |  | 0.94 | 0.49 |  | 22 | 14.14 | 10.19 | 100 | 100 | 97.71 | 90.65 | 82.57 | 66.97 | 63.16 | 52.88 | 34.29 | 32.09 | 25.67 | 23.5 | 22.59 | 21.96 | 15.54 | 28 | 200
B 437/ 2022 | 2022-05-15 | 2022-05-16 | 05:45 | 17:00 | 45600 | 38163 | 12817 | 12726 | 20057 | 1.547 | 53.04 | 63.75 | 7.5 |  | 0.87 | 0.45 |  | 21 | 13.24 | 8.8 | 100 | 100 | 97.72 | 90.87 | 82.99 | 67.41 | 63.52 | 52.86 | 32.91 | 30.52 | 23.78 | 21.66 | 20.81 | 20.24 | 14.13 | 35.8 | 199
B 438/ 2022 | 2022-05-15 | 2022-05-16 | 18:35 | 4:44 | 42200 | 35511 | 12316 | 12280 | 17605 | 1.55 | 53.23 | 65.75 | 7 |  | 0.7 | 0.44 |  | 21 | 13.39 | 7.3 | 100 | 100 | 97.86 | 91.04 | 83.11 | 67.58 | 63.75 | 53.39 | 34.64 | 32.44 | 26.15 | 24.06 | 23.18 | 22.57 | 16.07 | 25.2 | 198
B 439/ 2022 | 2022-05-16 | 2022-05-17 | 05:50 | 11:43 | 24600 | 20249 | 6575 | 7543 | 10482 | 1.538 | 52.47 | 64.27 | 7.3 |  | 0.94 | 0.46 |  | 21 | 10.79 | 3.62 | 100 | 100 | 98.35 | 92.1 | 84.58 | 69.48 | 65.7 | 55.36 | 35.88 | 33.48 | 26.33 | 23.87 | 22.84 | 22.14 | 15.22 | 28 | 193
B 440/ 2022 | 2022-05-16 | 2022-05-17 | 16:50 | 21:30 | 20200 | 16720 | 3882 | 7232 | 9085 | 1.541 | 52.66 | 64.54 | 7.2 |  | 0.92 | 0.44 |  | 22 | 15.43 | 1.93 | 100 | 100 | 98.54 | 92.88 | 85.96 | 71.66 | 68 | 57.79 | 37.55 | 34.96 | 27.05 | 24.32 | 23.19 | 22.42 | 14.95 | 27.6 | 186
B 441/ 2022 | 2022-05-16 | 2022-05-18 | 23:20 | 6:15 | 27600 | 23817 | 3001 | 11814 | 12785 | 1.564 | 54.09 | 63.35 | 7.5 |  | 0.91 | 0.48 |  | 22 | 14.78 | 7.2 | 100 | 100 | 98.45 | 92.64 | 85.51 | 70.76 | 66.98 | 56.5 | 36.08 | 33.53 | 26.09 | 23.66 | 22.69 | 22.03 | 15.33 | 27.8 | 189
B 442/ 2022 | 2022-05-16 | 2022-05-18 | 08:00 | 11:24 | 15000 | 12141 | 2785 | 5246 | 6969 | 1.529 | 51.9 | 64.9 | 7.1 |  | 0.84 | 0.47 |  | 21 | 10.22 | 7.43 | 100 | 100 | 98.51 | 92.62 | 85.45 | 70.78 | 67.06 | 56.79 | 37.12 | 34.7 | 27.6 | 25.24 | 24.27 | 23.6 | 16.58 | 21.8 | 189
B 443/ 2022 | 2022-05-17 | 2022-05-18 | 17:35 | 21:30 | 16800 | 12955 | 8403 | 4257 | 4140 | 1.504 | 50.27 | 65 | 7 |  | 0.73 | 0.43 |  | 20 | 9 | 2.19 | 100 | 100 | 97.96 | 91.5 | 83.99 | 69.32 | 65.72 | 56 | 38.22 | 36.05 | 29.33 | 26.79 | 25.68 | 24.87 | 16.61 | 20.2 | 194
B 444/ 2022 | 2022-05-17 | 2022-05-18 | 23:15 | 3:05 | 16200 | 13508 | 10000 | 4631 | 1569 | 1.545 | 52.91 | 65.08 | 7 |  | 0.8 | 0.43 |  | 20 | 10 | 3.55 | 100 | 99.86 | 96.91 | 89.46 | 81.31 | 66.09 | 62.45 | 52.73 | 35.58 | 33.54 | 27.33 | 24.99 | 23.97 | 23.22 | 15.73 | 24.7 | 205
B 445/ 2022 | 2022-05-18 | 2022-05-19 | 05:00 | 9:55 | 18200 | 15093 | 9571 | 6874 | 1754 | 1.542 | 52.72 | 64.74 | 7.2 |  | 0.86 | 0.47 |  | 21 | 9.73 | 7.82 | 100 | 99.91 | 96.39 | 87.98 | 78.98 | 62.59 | 58.74 | 48.59 | 31.39 | 29.45 | 23.84 | 21.85 | 20.99 | 20.36 | 13.76 | 35.3 | 214
B 446/ 2022 | 2022-05-18 | 2022-05-19 | 10:50 | 13:57 | 13200 | 10361 | 5732 | 4987 | 2481 | 1.513 | 50.86 | 64.91 | 7.2 |  | 0.9 | 0.48 |  | 21 | 8.25 | 4.69 | 100 | 100 | 97.95 | 91.43 | 83.79 | 68.58 | 64.79 | 54.42 | 35.15 | 32.83 | 26.14 | 23.92 | 23 | 22.37 | 15.57 | 26.4 | 196
B 447/ 2022 | 2022-05-18 | 2022-05-19 | 20:15 | 0:30 | 17400 | 13657 | 6529 | 5000 | 5871 | 1.513 | 50.86 | 65.26 | 7.1 |  | 0.92 | 0.49 |  | 22 | 12.72 | 5.36 | 100 | 100 | 98.17 | 92.47 | 85.53 | 71.19 | 67.52 | 57.41 | 38.19 | 35.87 | 29.12 | 26.86 | 25.92 | 25.25 | 17.78 | 16.8 | 188
B 448/ 2022 | 2022-05-19 | 2022-05-20 | 02:45 | 6:05 | 15800 | 13272 | 3650 | 7309 | 4842 | 1.549 | 53.16 | 63.74 | 7.4 |  | 0.89 | 0.49 |  | 20 | 10.79 | 6.05 | 100 | 99.99 | 97.75 | 91.52 | 84.35 | 70.03 | 66.41 | 56.41 | 37.31 | 35 | 28.37 | 26.25 | 25.4 | 24.81 | 18.17 | 16 | 193
B 449/ 2022 | 2022-05-19 | 2022-05-20 | 14:35 | 18:20 | 16200 | 12641 | 3188 | 5869 | 7143 | 1.51 | 50.66 | 65.1 | 7.1 |  | 0.73 | 0.45 |  | 19 | 14.01 | 8.08 | 100 | 99.99 | 97.27 | 90.82 | 83.67 | 69.8 | 66.36 | 56.92 | 38.95 | 36.72 | 30 | 27.64 | 26.65 | 25.95 | 18.46 | 14.4 | 195
B 450/ 2022 | 2022-05-19 | 2022-05-20 | 20:40 | 0:30 | 15400 | 12441 | 5331 | 4865 | 5203 | 1.528 | 51.83 | 65.41 | 7 |  | 0.68 | 0.4 |  | 19 | 9.56 | 1.76 | 100 | 99.77 | 96.24 | 88.83 | 81.08 | 66.8 | 63.37 | 54.13 | 37.37 | 35.36 | 29.43 | 27.37 | 26.49 | 25.88 | 19.35 | 12 | 206
B 451/ 2022 | 2022-05-20 | 2022-05-20 | 01:50 | 5:05 | 14400 | 11104 | 4005 | 5428 | 4967 | 1.504 | 50.27 | 64.2 | 7.2 |  | 0.98 | 0.4 |  | 21 | 12.92 | 1.12 | 100 | 99.95 | 97.04 | 89.88 | 82.05 | 67.26 | 63.67 | 53.98 | 36.3 | 34.17 | 27.9 | 25.73 | 24.82 | 24.18 | 17.44 | 18.8 | 202
B 452/ 2022 | 2022-05-20 | 2022-05-21 | 06:35 | 10:20 | 16200 | 13608 | 400 | 5953 | 9847 | 1.549 | 53.16 | 64.71 | 7.1 |  | 0.81 | 0.46 |  | 20 | 14.18 | 8.28 | 100 | 99.82 | 96.47 | 89.15 | 81.41 | 67.06 | 63.6 | 54.27 | 37.19 | 35.12 | 28.98 | 26.84 | 25.94 | 25.32 | 18.78 | 13 | 204
B 453/ 2022 | 2022-05-20 | 2022-05-21 | 13:30 | 16:30 | 13000 | 10204 | 2874 | 5177 | 4949 | 1.513 | 50.86 | 65.37 | 7 |  | 0.93 | 0.4 |  | 19 | 10.38 | 7.14 | 100 | 100 | 97.57 | 91.73 | 85.17 | 72.06 | 68.71 | 59.4 | 41.05 | 38.75 | 31.99 | 29.76 | 28.86 | 28.23 | 21.33 | 7 | 188
B 454/ 2022 | 2022-05-20 | 2022-05-21 | 18:25 | 3:05 | 26000 | 22436 | 6225 | 8089 | 11687 | 1.564 | 54.09 | 64.3 | 7.1 |  | 0.75 | 0.46 |  | 19 | 17.36 | 5.44 | 100 | 99.95 | 97.21 | 91.02 | 84.28 | 71.27 | 68.03 | 59.12 | 41.95 | 39.8 | 33.28 | 30.99 | 30.03 | 29.36 | 21.93 | 6 | 191
B 455/ 2022 | 2022-05-21 | 2022-05-22 | 04:55 | 10:35 | 24200 | 20401 | 7895 | 7887 | 8418 | 1.551 | 53.29 | 64.42 | 7.4 |  | 0.78 | 0.45 |  | 19 | 13.49 | 6.66 | 100 | 99.56 | 95.88 | 88.4 | 80.57 | 65.83 | 62.21 | 52.3 | 33.51 | 31.19 | 24.33 | 22.02 | 21.06 | 20.41 | 13.76 | 35.2 | 208
B 456/ 2022 | 2022-05-21 | 2022-05-22 | 12:00 | 15:50 | 16200 | 13756 | 3988 | 6273 | 5939 | 1.555 | 53.54 | 63.59 | 7.5 |  | 0.73 | 0.46 |  | 20 | 16.3 | 4.11 | 99.97 | 98.93 | 94.8 | 87.35 | 79.71 | 65.18 | 61.54 | 51.51 | 32.25 | 29.91 | 23.22 | 21.1 | 20.25 | 19.67 | 13.47 | 38.7 | 211
B 457/ 2022 | 2022-05-21 | 2022-05-22 | 17:45 | 21:25 | 15600 | 12364 | 4203 | 6154 | 5243 | 1.518 | 51.19 | 63.36 | 7.6 |  | 0.88 | 0.46 |  | 20 | 11.96 | 6.98 | 100 | 99.23 | 95.62 | 88.81 | 81.64 | 67.57 | 63.97 | 53.85 | 33.54 | 30.98 | 23.54 | 21.18 | 20.25 | 19.62 | 13.13 | 38.8 | 203
B 458/ 2022 | 2022-05-21 | 2022-05-22 | 23:10 | 2:10 | 12200 | 10005 | 500 | 4424 | 7262 | 1.536 | 52.34 | 65.14 | 7 |  | 0.7 | 0.46 |  | 19 | 15.08 | 4.48 | 100 | 99.34 | 95.86 | 89.02 | 81.81 | 67.86 | 64.35 | 54.61 | 35.63 | 33.27 | 26.32 | 24 | 23.05 | 22.39 | 15.41 | 26.5 | 202
B 459/ 2022 | 2022-05-22 | 2022-05-23 | 4:00 | 9:20 | 22200 | 18308 | 7828 | 7483 | 6889 | 1.539 | 52.53 | 64.16 | 7.2 |  | 0.77 | 0.49 |  | 21 | 10.72 | 10.01 | 100 | 99.44 | 96.25 | 89.66 | 82.48 | 68.27 | 64.65 | 54.56 | 34.76 | 32.29 | 25.02 | 22.58 | 21.58 | 20.87 | 13.41 | 33.3 | 200
B 460/ 2022 | 2022-05-22 | 2022-05-23 | 11:00 | 13:30 | 10400 | 8847 | 3453 | 2148 | 4799 | 1.556 | 53.6 | 64.46 | 7.2 |  | 0.74 | 0.46 |  | 20 | 15.37 | 14.85 | 99.99 | 99.23 | 95.45 | 88.06 | 80.27 | 65.37 | 61.68 | 51.55 | 32.64 | 30.38 | 23.8 | 21.59 | 20.67 | 20.02 | 13.08 | 36.3 | 209
B 461/ 2022 | 2022-05-22 | 2022-05-23 | 15:20 | 20:40 | 22200 | 18885 | 7745 | 9572 | 4883 | 1.556 | 53.6 | 64.84 | 7.2 |  | 0.72 | 0.47 |  | 19 | 15.08 | 8.47 | 100 | 99.35 | 95.81 | 88.74 | 81.21 | 66.53 | 62.83 | 52.53 | 32.5 | 30.03 | 22.94 | 20.7 | 19.8 | 19.2 | 12.78 | 40.9 | 205
B 462/ 2022 | 2022-05-22 | 2022-05-23 | 22:25 | 5:35 | 28400 | 23986 | 6805 | 10109 | 11486 | 1.552 | 53.35 | 64.08 | 7.3 |  | 0.76 | 0.45 |  | 20 | 13.86 | 8.96 | 99.9 | 98.51 | 93.98 | 86.16 | 78.33 | 63.8 | 60.22 | 50.4 | 31.68 | 29.39 | 22.71 | 20.52 | 19.63 | 19.02 | 12.85 | 41 | 218
B 463/ 2022 | 2022-05-23 | 2022-05-24 | 7:30 | 11:00 | 15200 | 12954 | 3681 | 4803 | 6716 | 1.557 | 53.66 | 63.69 | 7.4 |  | 0.68 | 0.45 |  | 20 | 15.16 | 10.63 | 100 | 99.87 | 96.59 | 89.26 | 81.29 | 65.89 | 62.06 | 51.6 | 32 | 29.63 | 22.79 | 20.52 | 19.59 | 18.94 | 12.29 | 41.3 | 205
B 464/ 2022 | 2022-05-23 | 2022-05-24 | 14:15 | 19:00 | 20200 | 16535 | 4210 | 8422 | 7568 | 1.535 | 52.28 | 64.95 | 7.2 |  | 0.74 | 0.45 |  | 19 | 13.71 | 5.38 | 100 | 99.72 | 96.37 | 89.31 | 81.66 | 66.68 | 62.9 | 52.45 | 32.39 | 29.95 | 23.01 | 20.81 | 19.93 | 19.33 | 13.08 | 40 | 203
B 465/ 2022 | 2022-05-23 | 2022-05-24 | 20:45 | 1:30 | 20200 | 16380 | 2096 | 7590 | 10514 | 1.53 | 51.96 | 64.6 | 7.2 |  | 0.71 | 0.44 |  | 21 | 12.11 | 9.62 | 100 | 99.68 | 96.36 | 89.28 | 81.63 | 66.79 | 63.09 | 52.92 | 33.74 | 31.41 | 24.59 | 22.27 | 21.3 | 20.62 | 13.58 | 34.2 | 204
B 466/ 2022 | 2022-05-24 | 2022-05-25 | 3:25 | 6:40 | 13000 | 11119 | 4114 | 3588 | 5298 | 1.559 | 53.78 | 65.09 | 7 |  | 0.72 | 0.42 |  | 19 | 20.55 | 10.98 | 100 | 99.32 | 95.48 | 87.84 | 79.85 | 64.8 | 61.11 | 51.06 | 32.5 | 30.29 | 23.92 | 21.8 | 20.92 | 20.31 | 13.81 | 35.1 | 211
B 467/ 2022 | 2022-05-24 | 2022-05-25 | 8:35 | 13:15 | 20500 | 16718 | 4431 | 8947 | 7121 | 1.533 | 52.15 | 64.26 | 7.4 |  | 0.78 | 0.45 |  | 21 | 12.43 | 9.27 | 100 | 99.45 | 95.69 | 88 | 79.83 | 64.34 | 60.55 | 50.25 | 31.54 | 29.35 | 23.03 | 20.88 | 19.97 | 19.31 | 12.49 | 40.1 | 211
B 468/ 2022 | 2022-05-24 | 2022-05-25 | 15:31 | 23:40 | 12600 | 10622 | 4058 | 3245 | 5297 | 1.551 | 53.29 | 65.12 | 7 |  | 0.8 | 0.43 |  | 20 | 19.06 | 6.46 | 100 | 99.26 | 95.27 | 87.46 | 79.32 | 64.1 | 60.4 | 50.37 | 32.2 | 30.06 | 23.89 | 21.79 | 20.9 | 20.27 | 13.63 | 35 | 213
B 469/ 2022 | 2022-05-25 | 2022-05-26 | 3:40 | 5:00 | 6000 | 4893 | 0 | 5100 | 900 | 1.533 | 52.15 | 64.8 | 7 |  | 0.8 | 0.42 |  | 19 | 13.92 | 7.94 | 100 | 99.99 | 97.33 | 90.65 | 83.19 | 68.64 | 65.02 | 55.13 | 36.39 | 34.06 | 26.94 | 24.36 | 23.26 | 22.48 | 14.76 | 27 | 197
B 470/ 2022 | 2022-05-25 | 2022-05-26 | 0:00 | 3:15 | 14200 | 10863 | 1198 | 9500 | 3502 | 1.5 | 50 | 64.9 | 7 |  | 0.63 | 0.49 |  | 19 | 10.15 | 5.22 | 100 | 99.74 | 96.77 | 90.23 | 83 | 68.71 | 65.11 | 55.16 | 36.17 | 33.84 | 26.9 | 24.46 | 23.42 | 22.68 | 14.82 | 26 | 198
B 471/ 2022 | 2022-05-26 | 2022-05-27 | 5:55 | 01;45 | 25800 | 19974 | 14103 | 4157 | 7541 | 1.506 | 50.4 | 65.25 | 7 |  | 0.68 | 0.47 |  | 20 | 8.31 | 3.92 | 100 | 100 | 98.35 | 92.19 | 84.81 | 70.08 | 66.43 | 56.46 | 37.85 | 35.55 | 28.49 | 25.87 | 24.73 | 23.92 | 15.54 | 23 | 191
B 472/ 2022 | 2022-05-27 | 2022-05-28 | 3:10 | 8:00 | 22200 | 17289 | 10803 | 8337 | 3060 | 1.509 | 50.6 | 64.57 | 7.2 |  | 0.77 | 0.45 |  | 21 | 11.05 | 11.49 | 100 | 99.86 | 96.49 | 89.2 | 81.48 | 67.09 | 63.59 | 54.09 | 36.31 | 34.1 | 27.34 | 24.86 | 23.79 | 23.03 | 15.19 | 25 | 204
B 473/ 2022 | 2022-05-27 | 2022-05-28 | 9:30 | 18:55 | 20600 | 18974 | 6187 | 4681 | 9732 | 1.602 | 56.37 | 65.59 | 7 |  | 0.74 | 0.41 |  | 19 | 17.75 | 8.47 | 100 | 99.82 | 96.38 | 88.95 | 81.02 | 66.07 | 62.41 | 52.48 | 34.08 | 31.84 | 25.19 | 22.86 | 21.88 | 21.18 | 14.08 | 32 | 206
B 474/ 2022 | 2022-05-28 | 2022-05-29 | 3:20 | 7:55 | 20200 | 16535 | 6802 | 2390 | 11008 | 1.535 | 52.28 | 65.83 | 7.1 |  | 0.52 | 0.4 |  | 19 | 7.82 | 10.03 | 100 | 99.97 | 96.86 | 89.68 | 81.83 | 66.8 | 63.1 | 53.05 | 34.49 | 32.26 | 25.73 | 23.47 | 22.52 | 21.84 | 14.78 | 29 | 203
B 475/ 2022 | 2022-05-28 | 2022-05-29 | 13:55 | 17:30 | 26900 | 21319 | 10359 | 4096 | 12445 | 1.518 | 51.19 | 65.84 | 7.2 |  | 0.53 | 0.41 |  | 19 | 11.85 | 9.32 | 100 | 99.88 | 96.68 | 89.58 | 81.85 | 66.92 | 63.21 | 53.04 | 33.98 | 31.69 | 25.06 | 22.84 | 21.93 | 21.28 | 14.47 | 31 | 203
B 476/ 2022 | 2022-05-28 | 2022-05-29 | 19:10 | 21:46 | 11400 | 9698 | 3742 | 2837 | 4821 | 1.556 | 53.6 | 65.59 | 7 |  | 0.71 | 0.42 |  | 20 | 15.75 | 12.13 | 100 | 99.88 | 96.68 | 89.58 | 81.85 | 66.92 | 63.21 | 53.04 | 33.98 | 31.69 | 25.06 | 22.84 | 21.93 | 21.28 | 14.47 | 31 | 203
B 477/ 2022 | 2022-05-29 | 2022-05-30 | 23:26 | 4:41 | 21400 | 18892 | 10312 | 10265 | 823 | 1.577 | 54.88 | 64.06 | 7.3 |  | 0.76 | 0.45 |  | 22 | 14.18 | 13.31 | 100 | 100 | 97.42 | 91.06 | 83.81 | 69.21 | 65.49 | 55.18 | 35.15 | 32.66 | 25.27 | 22.73 | 21.67 | 20.93 | 13.3 | 33 | 195
B 478/ 2022 | 2022-05-29 | 2022-05-30 | 9:50 | 14:50 | 22300 | 18663 | 6703 | 8324 | 7273 | 1.547 | 53.04 | 63.4 | 7.5 |  | 0.87 | 0.49 |  | 21 | 12.41 | 9.37 | 100 | 99.46 | 96.41 | 90.05 | 83.08 | 69.07 | 65.46 | 55.3 | 34.96 | 32.39 | 24.92 | 22.5 | 21.52 | 20.86 | 13.67 | 33 | 197
B 479/ 2022 | 2022-05-29 | 2022-05-30 | 17:10 | 22:40 | 24200 | 20920 | 3300 | 10393 | 10507 | 1.565 | 54.15 | 63.6 | 7.4 |  | 0.98 | 0.49 |  | 20 | 17.5 | 12.57 | 99.91 | 98.58 | 94.19 | 89.52 | 78.77 | 64.29 | 60.71 | 50.85 | 32.06 | 29.76 | 23.08 | 20.89 | 19.99 | 19.37 | 12.83 | 40 | 216
B 480/ 2022 | 2022-05-30 | 2022-05-31 | 0:30 | 6:10 | 24200 | 20475 | 4896 | 8317 | 10987 | 1.553 | 53.41 | 62.94 | 7.7 |  | 0.98 | 0.5 |  | 22 | 14.95 | 15.15 | 99.99 | 99.1 | 95.05 | 87.63 | 80.02 | 65.68 | 62.12 | 52.32 | 33.51 | 31.19 | 24.38 | 22.09 | 21.14 | 20.48 | 13.38 | 34 | 210
B 481/ 2022 | 2022-05-30 | 2022-05-31 | 8:00 | 10:50 | 12200 | 10360 | 1895 | 5218 | 5087 | 1.555 | 53.54 | 63.07 | 7.5 |  | 1.15 | 0.49 |  | 22 | 19.85 | 10.96 | 99.98 | 99.01 | 94.89 | 87.4 | 79.76 | 65.39 | 61.83 | 52.04 | 33.26 | 30.93 | 24.03 | 21.69 | 20.72 | 20.05 | 13.15 | 36 | 211
B 482/ 2022 | 2022-05-30 | 2022-05-31 | 12:35 | 16:53 | 18000 | 14348 | 4397 | 5242 | 8362 | 1.521 | 51.38 | 63.91 | 7.4 |  | 0.84 | 0.47 |  | 22 | 11.28 | 4.54 | 100 | 99.71 | 96.96 | 91.03 | 84.4 | 70.77 | 67.19 | 57 | 35.85 | 33.11 | 25 | 22.37 | 21.31 | 20.6 | 13.12 | 34 | 191
B 483/ 2022 | 2022-05-30 | 2022-05-31 | 18:40 | 22:50 | 18000 | 15312 | 5854 | 5978 | 6168 | 1.556 | 53.6 | 64.96 | 7.2 |  | 0.78 | 0.45 |  | 21 | 12.3 | 10.95 | 100 | 99.62 | 96.2 | 89.06 | 81.43 | 66.84 | 63.22 | 53.31 | 34.6 | 32.31 | 25.5 | 23.13 | 22.13 | 21.43 | 14 | 31 | 204
B 484/ 2022 | 2022-05-31 | 2022-06-01 | 0:40 | 6:30 | 24200 | 20105 | 9163 | 6698 | 8339 | 1.543 | 52.79 | 65.47 | 7.1 |  | 0.74 | 0.41 |  | 20 | 9.16 | 7.85 | 99.99 | 98.99 | 94.53 | 86.53 | 78.53 | 63.95 | 60.42 | 50.87 | 33.21 | 31.06 | 24.69 | 22.46 | 21.52 | 20.85 | 13.89 | 33 | 217
B 485/ 2022 | 2022-05-31 | 2022-06-01 | 8:13 | 13:20 | 21600 | 17978 | 7822 | 5847 | 7931 | 1.544 | 52.85 | 65.07 | 7.1 |  | 0.77 | 0.4 |  | 21 | 12.98 | 5.19 | 99.99 | 99.11 | 94.9 | 87.1 | 79.17 | 64.48 | 60.88 | 51.08 | 32.65 | 30.39 | 23.68 | 21.37 | 20.41 | 19.74 | 12.88 | 38 | 214
B 486/ 2022 | 2022-05-31 | 2022-06-01 | 15:40 | 19:36 | 16600 | 13918 | 6184 | 4992 | 5424 | 1.548 | 53.1 | 65.69 | 7 |  | 0.78 | 0.4 |  | 20 | 12.34 | 7.41 | 99.92 | 98.59 | 93.97 | 86.01 | 78.09 | 63.6 | 60.07 | 50.47 | 32.45 | 30.24 | 23.67 | 21.41 | 20.46 | 19.8 | 13.09 | 37 | 219
B 487/ 2022 | 2022-05-31 | 2022-06-01 | 4:00 | 11:45 | 30600 | 27529 | 8212 | 13612 | 8776 | 1.588 | 55.54 | 65.97 | 7 |  | 0.94 | 0.4 |  | 21 | 14.89 | 5.57 | 100 | 99.68 | 96.49 | 89.69 | 82.33 | 67.97 | 64.36 | 54.38 | 34.93 | 32.49 | 25.16 | 22.66 | 21.62 | 20.91 | 13.85 | 33 | 201
B 488/ 2022 | 2022-06-01 | 2022-06-02 | 13:40 | 19:03 | 24000 | 19902 | 3960 | 10617 | 9422 | 1.542 | 52.72 | 64.8 | 7.2 |  | 0.91 | 0.42 |  | 21 | 14.42 | 5.69 | 99.97 | 98.96 | 94.73 | 87.16 | 79.5 | 65.21 | 61.67 | 51.95 | 33.12 | 30.76 | 23.72 | 21.34 | 20.37 | 19.71 | 13.27 | 38 | 212
B 489/ 2022 | 2022-06-01 | 2022-06-02 | 20:47 | 1:50 | 22200 | 18647 | 2814 | 7075 | 12311 | 1.549 | 53.16 | 64.89 | 7.1 |  | 0.83 | 0.49 |  | 20 | 13.92 | 9.52 | 100 | 99.53 | 96.37 | 89.91 | 82.96 | 69.29 | 65.8 | 56.06 | 36.58 | 34.1 | 26.72 | 24.26 | 23.26 | 22.57 | 15.64 | 25 | 197
B 490/ 2022 | 2022-06-02 | 2022-06-03 | 3:35 | 8:48 | 21200 | 18261 | 2196 | 7662 | 11342 | 1.563 | 54.03 | 65.21 | 7 |  | 0.89 | 0.49 |  | 21 | 16.61 | 11.99 | 100 | 99.33 | 95.78 | 88.8 | 81.43 | 67.19 | 63.6 | 53.64 | 34.2 | 31.78 | 24.78 | 22.54 | 21.65 | 21.04 | 14.55 | 31 | 204
B 491/ 2022 | 2022-06-02 | 2022-06-03 | 11:00 | 15:40 | 18600 | 15766 | 2209 | 7121 | 9270 | 1.554 | 53.47 | 64.84 | 7.2 |  | 0.86 | 0.5 |  | 19 | 14.42 | 14.75 | 99.99 | 99.18 | 95.55 | 88.74 | 81.6 | 67.65 | 64.09 | 54.13 | 34.23 | 31.72 | 24.42 | 22.09 | 21.17 | 20.54 | 13.92 | 34 | 203
B 492/ 2022 | 2022-06-02 | 2022-06-03 | 17:25 | 21:30 | 17200 | 14869 | 1478 | 6675 | 9047 | 1.565 | 54.15 | 64.25 | 7.1 |  | 0.98 | 0.46 |  | 22 | 19.52 | 10.93 | 100 | 99.66 | 96.97 | 91.17 | 84.71 | 71.5 | 68.05 | 58.26 | 37.99 | 35.34 | 27.34 | 24.65 | 23.56 | 22.82 | 15.15 | 25 | 189
B 493/ 2022 | 2022-06-02 | 2022-06-03 | 23:05 | 4:50 | 18200 | 15510 | 1918 | 7056 | 9225 | 1.557 | 53.66 | 64.13 | 7.3 |  | 0.91 | 0.49 |  | 21 | 19.86 | 12.74 | 100 | 99.8 | 96.96 | 90.83 | 84.07 | 70.49 | 66.97 | 57.07 | 36.8 | 34.18 | 26.35 | 23.78 | 22.75 | 22.05 | 14.95 | 28 | 193
B 494/ 2022 | 2022-06-03 | 2022-06-04 | 6:35 | 12:34 | 24200 | 20846 | 3445 | 10249 | 10506 | 1.563 | 54.03 | 66.13 | 6.9 |  | 1 | 0.49 |  | 21 | 12.74 | 8.34 | 100 | 99.34 | 95.98 | 89.38 | 82.32 | 68.41 | 64.86 | 54.91 | 34.83 | 32.25 | 24.49 | 21.89 | 20.84 | 20.13 | 13.17 | 36 | 200
B 495/ 2022 | 2022-06-03 | 2022-06-04 | 18:30 | 22:02 | 15800 | 13272 | 4494 | 5977 | 5329 | 1.549 | 53.16 | 65.29 | 7.1 |  | 1.04 | 0.47 |  | 20 | 15.44 | 5.63 | 100 | 99.25 | 95.45 | 88.17 | 80.6 | 66.26 | 62.7 | 52.9 | 33.94 | 31.55 | 24.36 | 21.88 | 20.86 | 20.15 | 13.31 | 36 | 208
B 496/ 2022-QS | 2022-06-03 | 2022-06-04 | 22:30 | 0:25 | 8200 | 6223 | 8200 |  |  | 1.496 | 49.73 | 69.42 | 6.6 |  | 0.44 | 0.38 |  | 15 | 8.65 | 2.23 | 100 | 99.23 | 95.13 | 87.31 | 79.34 | 64.85 | 61.39 | 52.12 | 35.45 | 33.44 | 27.32 | 25.01 | 23.99 | 23.25 | 15.2 | 24 | 213
B 497/ 2022 | 2022-06-04 | 2022-06-05 | 0:50 | 14:25 | 48200 | 41593 | 13118 | 13262 | 21820 | 1.564 | 54.09 | 65.21 | 7 |  | 0.84 | 0.48 |  | 21 | 15.1 | 12.72 | 100 | 99.64 | 96.85 | 90.8 | 84.08 | 70.46 | 66.92 | 56.92 | 36.35 | 33.66 | 25.56 | 22.85 | 21.75 | 21.01 | 13.81 | 32 | 193
B 498/ 2022 | 2022-06-04 | 2022-06-05 | 18:30 | 23:30 | 20400 | 17572 | 3728 | 7121 | 9551 | 1.563 | 54.03 | 63.8 | 7.5 |  | 0.98 | 0.49 |  | 22 | 17.98 | 15.21 | 100 | 99.71 | 96.91 | 90.8 | 83.97 | 70.08 | 66.49 | 56.4 | 36.38 | 33.89 | 26.65 | 24.31 | 23.36 | 22.7 | 15.53 | 25 | 193
B 499/ 2022-QS | 2022-06-04 | 2022-06-05 | 0:00 | 1:50 | 7600 | 5709 | 7600 | 0 | 0 | 1.491 | 49.4 | 69.69 | 6.3 |  | 0.41 | 0.37 |  | 16 | 6.98 | 3.24 | 100 | 99.58 | 95.94 | 88.47 | 80.66 | 66.3 | 62.86 | 53.69 | 37.39 | 35.44 | 29.42 | 27.08 | 26.02 | 25.24 | 16.68 | 19 | 207
B 500/ 2022 | 2022-06-05 | 2022-06-06 | 2:25 | 5:30 | 12800 | 10497 | 4353 | 2494 | 5954 | 1.536 | 52.34 | 65.43 | 7 |  | 0.86 | 0.45 |  | 20 | 10.94 | 6.94 | 100 | 100 | 98.05 | 92.75 | 86.34 | 72.61 | 68.98 | 58.73 | 38.26 | 35.71 | 28.38 | 26.01 | 25.04 | 24.36 | 16.67 | 20 | 184
B 501/ 2022 | 2022-06-05 | 2022-06-06 | 11:15 | 15:15 | 16600 | 12750 | 2896 | 4847 | 8857 | 1.502 | 50.13 | 65.52 | 7 |  | 0.77 | 0.47 |  | 21 | 12.42 | 9.28 | 99.97 | 99.12 | 95.48 | 88.58 | 81.33 | 67.23 | 63.66 | 53.75 | 34.57 | 32.23 | 25.49 | 23.32 | 22.43 | 21.81 | 14.98 | 28.6 | 204
B 502/ 2022 | 2022-06-05 | 2022-06-06 | 16:53 | 21:34 | 20000 | 16157 | 3790 | 4987 | 11224 | 1.528 | 51.83 | 64.07 | 7.2 |  | 0.89 | 0.46 |  | 21 | 12.74 | 5.65 | 100 | 99.34 | 95.88 | 88.92 | 81.42 | 66.74 | 63.04 | 52.82 | 33.55 | 31.24 | 24.71 | 22.59 | 21.72 | 21.11 | 14.45 | 31.8 | 204
B 503/ 2022 | 2022-06-05 | 2022-06-06 | 23:25 | 4:05 | 20200 | 17060 | 4001 | 6202 | 9997 | 1.552 | 53.35 | 65.31 | 7 |  | 0.83 | 0.46 |  | 21 | 14.44 | 5.96 | 99.94 | 98.83 | 94.77 | 87.5 | 80.07 | 65.94 | 62.4 | 52.6 | 33.44 | 31.04 | 23.92 | 21.55 | 20.59 | 19.94 | 13.41 | 37.3 | 210
B 504/ 2022 | 2022-06-06 | 2022-06-07 | 6:27 | 17:10 | 36200 | 28635 | 7809 | 10673 | 17718 | 1.517 | 51.12 | 63.9 | 7.3 |  | 0.99 | 0.52 |  | 22 | 10.82 | 7.74 | 100 | 99.29 | 95.54 | 88.19 | 80.46 | 65.64 | 61.94 | 51.74 | 32.21 | 29.82 | 22.9 | 20.66 | 19.75 | 19.13 | 12.69 | 41.1 | 208
B 505/ 2022 | 2022-06-06 | 2022-06-07 | 18:50 | 2:30 | 30600 | 26031 | 2184 | 10713 | 17703 | 1.556 | 53.6 | 63.85 | 7.4 |  | 1.01 | 0.5 |  | 21 | 17.84 | 5.68 | 99.89 | 98.38 | 93.74 | 85.78 | 77.82 | 63.08 | 59.47 | 49.56 | 30.86 | 28.57 | 21.92 | 19.73 | 18.83 | 18.22 | 12.03 | 45.3 | 220
B 506/ 2022 | 2022-06-07 | 2022-06-08 | 5:10 | 9:00 | 16000 | 13856 | 0 | 6673 | 9327 | 1.566 | 54.21 | 63.42 | 7.4 |  | 0.99 | 0.48 |  | 23 | 18.52 | 8.8 | 99.97 | 99.05 | 95.23 | 88.29 | 81.15 | 67.45 | 63.99 | 54.31 | 34.81 | 32.29 | 24.76 | 22.26 | 21.26 | 20.59 | 13.94 | 34 | 205
B 507/ 2022 | 2022-06-07 | 2022-06-08 | 17:15 | 0:00 | 24600 | 19271 | 8056 | 4828 | 11717 | 1.512 | 50.79 | 65.88 | 7 |  | 0.83 | 0.49 |  | 22 | 9.93 | 6.9 | 100 | 99.8 | 96.84 | 90.39 | 83.24 | 68.87 | 65.18 | 54.86 | 34.48 | 31.95 | 24.6 | 22.24 | 21.28 | 20.62 | 13.44 | 34 | 197
B 508/ 2022 | 2022-06-08 | 2022-06-09 | 1:51 | 7:00 | 22400 | 19706 | 4631 | 7518 | 10252 | 1.575 | 54.76 | 64.92 | 7.2 |  | 0.9 | 0.48 |  | 21 | 18.45 | 11.2 | 99.99 | 99.14 | 95.14 | 87.61 | 79.77 | 64.74 | 60.98 | 50.61 | 30.87 | 28.48 | 21.75 | 19.68 | 18.86 | 18.31 | 12.54 | 45.7 | 211
B 509/ 2022 | 2022-06-08 | 2022-06-09 | 8:40 | 12:30 | 15486 | 12676 | 3462 | 4935 | 7089 | 1.535 | 52.28 | 65.3 | 7.1 |  | 0.9 | 0.45 |  | 21 | 12.63 | 6.38 | 100 | 99.42 | 96.12 | 89.35 | 82 | 67.4 | 63.67 | 53.26 | 32.8 | 30.27 | 22.99 | 20.69 | 19.78 | 19.17 | 12.75 | 40.9 | 202
B 510/ 2022 | 2022-06-08 | 2022-06-09 | 14:30 | 22:10 | 16800 | 13777 | 5214 | 4082 | 7504 | 1.536 | 52.34 | 63.98 | 7.3 |  | 0.94 | 0.52 |  | 22 | 15.87 | 5.3 | 100 | 99.39 | 96.12 | 89.55 | 82.43 | 68.21 | 64.53 | 54.19 | 33.33 | 30.7 | 23.12 | 20.78 | 19.88 | 19.29 | 13.09 | 40.5 | 200
B 511/ 2022-QS | 2022-06-08 | 2022-06-09 | 22:36 | 0:30 | 8800 | 7136 | 8800 | 0 | 0 | 1.53 | 51.96 | 70.74 | 6.1 |  | 0.4 | 0.31 |  | 16 | 7.59 | 6.81 | 100 | 99.05 | 94.53 | 86.21 | 77.84 | 62.82 | 59.28 | 49.85 | 33.5 | 31.61 | 26 | 23.91 | 22.99 | 22.31 | 14.91 | 27.6 | 219
B 512/ 2022 | 2022-06-09 | 2022-06-10 | 1:00 | 4:35 | 15000 | 12577 | 1313 | 4877 | 8809 | 1.548 | 53.1 | 64.37 | 7.2 |  | 0.9 | 0.42 |  | 22 | 18.69 | 8.22 | 99.95 | 99.23 | 95.94 | 89.31 | 82.09 | 67.65 | 63.94 | 53.57 | 33.09 | 30.56 | 23.35 | 21.11 | 20.23 | 19.64 | 13.32 | 38 | 201
B 513/ 2022 | 2022-06-09 | 2022-06-10 | 7:20 | 12:00 | 20000 | 17228 | 4516 | 6052 | 9432 | 1.563 | 54.03 | 63.82 | 7.3 |  | 0.91 | 0.43 |  | 22 | 16.29 | 9.48 | 100 | 99.98 | 97.94 | 92.79 | 86.65 | 73.33 | 69.74 | 59.42 | 37.58 | 34.75 | 26.46 | 23.87 | 22.86 | 22.2 | 15.02 | 27 | 182
B 514/ 2022 | 2022-06-09 | 2022-06-10 | 13:45 | 1:30 | 29000 | 24270 | 5140 | 10140 | 13720 | 1.547 | 53.04 | 64.86 | 7.1 |  | 0.98 | 0.46 |  | 21 | 17.09 | 9.61 | 100 | 100 | 97.89 | 92.54 | 86.19 | 72.62 | 68.99 | 58.62 | 36.91 | 34.1 | 25.89 | 23.31 | 22.3 | 21.64 | 14.52 | 29 | 184
B 515/ 2022 | 2022-06-10 | 2022-06-11 | 2:50 | 9:20 | 27600 | 23394 | 6774 | 8829 | 11998 | 1.554 | 53.47 | 65.4 | 5 |  | 0.8 | 0.42 |  | 21 | 16.39 | 10.21 | 100 | 99.94 | 97.27 | 90.98 | 83.86 | 69.46 | 65.76 | 55.4 | 34.84 | 32.26 | 24.77 | 22.38 | 21.43 | 20.8 | 14.15 | 33 | 194
B 516/ 2022 | 2022-06-10 | 2022-06-11 | 16:30 | 20:15 | 16000 | 13366 | 2898 | 4846 | 8255 | 1.546 | 52.98 | 64.69 | 7 |  | 0.84 | 0.43 |  | 21 | 19.41 | 7.12 | 100 | 99.47 | 96.48 | 90.34 | 83.62 | 70.03 | 66.49 | 56.42 | 35.54 | 32.82 | 24.84 | 22.32 | 21.34 | 20.7 | 14.23 | 33 | 194
B 517/ 2022-QS | 2022-06-10 | 2022-06-11 | 20:45 | 23:20 | 11000 | 8163 | 11000 | 0 | 0 | 1.485 | 48.99 | 70.67 | 6.1 |  | 0.39 | 0.32 |  | 15 | 8.02 | 2.73 | 99.94 | 98.44 | 92.98 | 83.85 | 75.15 | 60.27 | 56.86 | 47.9 | 32.79 | 31.06 | 25.9 | 23.93 | 23.04 | 22.38 | 15.04 | 27 | 231
B 518/ 2022 | 2022-06-11 | 2022-06-12 | 0:20 | 8:00 | 32400 | 27017 | 6595 | 9232 | 16573 | 1.545 | 52.91 | 65.08 | 7 |  | 0.84 | 0.49 |  | 22 | 21.1 | 10.04 | 100 | 99.99 | 97.62 | 91.71 | 84.88 | 70.79 | 67.11 | 56.74 | 35.71 | 33.04 | 25.27 | 22.84 | 21.89 | 21.26 | 14.63 | 31 | 190
B 519/ 2022 | 2022-06-11 | 2022-06-12 | 1:020 | 14:10 | 16400 | 13876 | 2145 | 4704 | 9550 | 1.553 | 53.41 | 64.73 | 7 |  | 0.9 | 0.52 |  | 22 | 21.87 | 7.57 | 100 | 99.99 | 97.55 | 91.6 | 84.75 | 70.65 | 66.97 | 56.6 | 35.5 | 32.82 | 25.02 | 22.57 | 21.62 | 21 | 14.32 | 32 | 190
B 520/ 2022 | 2022-06-11 | 2022-06-12 | 16:35 | 22:15 | 24200 | 20290 | 3901 | 7688 | 12611 | 1.548 | 53.1 | 64.07 | 7.1 |  | 0.88 | 0.49 |  | 22 | 14.08 | 7.03 | 100 | 99.87 | 97.03 | 90.72 | 83.76 | 69.93 | 66.39 | 56.52 | 36.8 | 34.29 | 26.84 | 24.39 | 23.4 | 22.73 | 15.77 | 24 | 194
B 521/ 2022 | 2022-06-12 | 2022-06-13 | 0:06 | 3:50 | 15600 | 12841 | 4316 | 6618 | 4665 | 1.538 | 52.47 | 64.67 | 7.2 |  | 0.84 | 0.45 |  | 23 | 17.12 | 4.57 | 100 | 99.87 | 97.01 | 90.65 | 83.62 | 69.68 | 66.13 | 56.2 | 36.44 | 33.93 | 26.49 | 24.04 | 23.05 | 22.39 | 15.41 | 26 | 195
B 522/ 2022 | 2022-06-12 | 2022-06-13 | 5:34 | 11:15 | 11800 | 8973 | 5967 | 2626 | 3207 | 1.497 | 49.8 | 65.89 | 7 |  | 0.87 | 0.43 |  | 23 | 9.4 | 7.09 | 100 | 100 | 97.74 | 91.59 | 84.45 | 70.08 | 66.43 | 56.37 | 37.09 | 34.71 | 27.73 | 25.37 | 24.38 | 23.7 | 16.19 | 22 | 192
B 523/ 2022 | 2022-06-12 | 2022-06-13 | 12:20 | 18:05 | 24000 | 19682 | 8223 | 5023 | 10754 | 1.536 | 52.34 | 65.94 | 7 |  | 0.79 | 0.43 |  | 21 | 12.95 | 8.94 | 100 | 99.84 | 96.83 | 90.24 | 83.03 | 68.89 | 65.32 | 55.43 | 36.22 | 33.84 | 26.88 | 24.59 | 23.66 | 23.02 | 15.93 | 23 | 198
B 524/ 2022 | 2022-06-12 | 2022-06-13 | 19:55 | 1:45 | 24600 | 20400 | 4123 | 7624 | 12853 | 1.542 | 52.72 | 66.33 | 6.9 |  | 0.71 | 0.4 |  | 22 | 16.45 | 5.07 | 100 | 99.22 | 95.13 | 87.35 | 79.4 | 64.81 | 61.27 | 51.66 | 33.77 | 31.58 | 25.12 | 22.92 | 22.02 | 21.39 | 14.87 | 30 | 213
B 525/ 2022 | 2022-06-13 | 2022-06-14 | 3:30 | 8:15 | 20000 | 17136 | 3288 | 6824 | 9888 | 1.56 | 53.85 | 66.64 | 6.6 |  | 0.74 | 0.39 |  | 22 | 15.77 | 4.43 | 100 | 100 | 97.74 | 91.51 | 84.32 | 69.91 | 66.26 | 56.19 | 36.6 | 34.14 | 26.79 | 24.31 | 23.3 | 22.6 | 15.41 | 25 | 193
B 526/ 2022 | 2022-06-13 | 2022-06-14 | 10:05 | 13:55 | 16200 | 13161 | 2750 | 5882 | 7569 | 1.531 | 52.02 | 66.52 | 6.6 |  | 0.83 | 0.37 |  | 22 | 14.55 | 3.26 | 100 | 99.71 | 96.51 | 89.75 | 82.55 | 68.73 | 65.28 | 55.71 | 36.76 | 34.33 | 26.96 | 24.46 | 23.44 | 22.74 | 15.34 | 26 | 199
B 527/ 2022 | 2022-06-13 | 2022-06-14 | 15:50 | 19:45 | 16200 | 12715 | 4373 | 4734 | 7094 | 1.513 | 50.86 | 66.25 | 6.7 |  | 0.77 | 0.4 |  | 21 | 10.87 | 6.89 | 100 | 100 | 97.55 | 91.42 | 84.42 | 70.41 | 66.84 | 56.93 | 37.44 | 34.98 | 27.7 | 25.25 | 24.25 | 23.56 | 15.96 | 22 | 192
B 528/ 2022 | 2022-06-13 | 2022-06-14 | 21:30 | 0:45 | 13400 | 11625 | 3868 | 3905 | 5627 | 1.567 | 54.28 | 64.78 | 7.2 |  | 0.94 | 0.42 |  | 23 | 20.68 | 14.18 | 100 | 100 | 97.76 | 91.67 | 84.65 | 70.53 | 66.95 | 56.99 | 37.48 | 35.03 | 27.77 | 25.35 | 24.37 | 23.69 | 16.11 | 21 | 191
B 529/ 2022 | 2022-06-14 | 2022-06-15 | 8:55 | 12:40 | 16000 | 13929 | 0 | 10623 | 5377 | 1.569 | 54.4 | 64.86 | 7.2 |  | 0.82 | 0.48 |  | 22 | 23 | 9.59 | 100 | 100 | 97.38 | 91.1 | 84.05 | 70.01 | 66.45 | 56.53 | 36.95 | 34.47 | 27.09 | 24.61 | 23.59 | 22.9 | 15.47 | 24 | 193
B 530/ 2022 | 2022-06-14 | 2022-06-15 | 14:30 | 17:20 | 12200 | 10397 | 0 | 7048 | 5152 | 1.557 | 53.66 | 63.66 | 7.4 |  | 0.81 | 0.44 |  | 22 | 18.96 | 8.82 | 100 | 100 | 98.12 | 92.34 | 85.47 | 71.33 | 67.71 | 57.61 | 37.71 | 35.19 | 27.6 | 24.99 | 23.92 | 23.17 | 15.22 | 24 | 188
B 531/ 2022 | 2022-06-14 | 2022-06-15 | 19:30 | 0:25 | 21000 | 17575 | 3478 | 6417 | 11105 | 1.547 | 53.04 | 64.47 | 7.3 |  | 0.83 | 0.48 |  | 22 | 14.6 | 9.7 | 100 | 100 | 98.23 | 92.83 | 86.36 | 72.79 | 69.24 | 59.23 | 38.93 | 36.34 | 28.7 | 26.19 | 25.18 | 24.5 | 16.84 | 19 | 183
B 532/ 2022 | 2022-06-15 | 2022-06-16 | 2:15 | 6:25 | 18000 | 15285 | 2501 | 7036 | 8463 | 1.555 | 53.54 | 64.67 | 7.2 |  | 0.8 | 0.45 |  | 22 | 14.23 | 7.58 | 100 | 100 | 97.57 | 91.41 | 84.29 | 69.81 | 66.1 | 55.75 | 35.49 | 32.98 | 25.68 | 23.33 | 22.38 | 21.74 | 14.59 | 29 | 193
B 533/ 2022 | 2022-06-15 | 2022-06-16 | 8:15 | 11:10 | 12000 | 10337 | 0 | 4616 | 7384 | 1.563 | 54.03 | 64.4 | 7.3 |  | 0.83 | 0.49 |  | 22 | 20.87 | 8.9 | 100 | 100 | 98.28 | 92.93 | 86.45 | 72.7 | 69.08 | 58.79 | 37.72 | 35.02 | 27.09 | 24.54 | 23.52 | 22.84 | 15.23 | 24 | 183
B 534/ 2022 | 2022-06-15 | 2022-06-16 | 16:00 | 20:26 | 18400 | 15146 | 5039 | 1974 | 11387 | 1.538 | 52.47 | 65.15 | 7 |  | 0.89 | 0.47 |  | 23 | 13.27 | 11.04 | 100 | 100 | 98.38 | 92.87 | 86.16 | 71.91 | 68.17 | 57.61 | 36.52 | 33.9 | 26.46 | 24.16 | 23.25 | 22.64 | 15.42 | 25 | 185
B 535/ 2022 | 2022-06-15 | 2022-06-16 | 22:08 | 3:18 | 21800 | 18578 | 6339 | 4185 | 11276 | 1.557 | 53.66 | 65.16 | 7 |  | 0.86 | 0.4 |  | 21 | 14.8 | 9.99 | 100 | 99.99 | 97.78 | 91.7 | 84.7 | 70.58 | 66.97 | 56.95 | 37.4 | 34.98 | 27.9 | 25.59 | 24.65 | 24 | 16.75 | 20 | 191
B 536/ 2022 | 2022-06-16 | 2022-06-17 | 4:40 | 10:30 | 24400 | 21018 | 6659 | 7150 | 10591 | 1.563 | 54.03 | 64.03 | 7.3 |  | 0.89 | 0.4 |  | 22 | 17.73 | 11.8 | 99.98 | 99.52 | 96.57 | 90.28 | 83.34 | 69.45 | 65.89 | 55.96 | 36.46 | 34.04 | 27.03 | 24.76 | 23.84 | 23.21 | 15.62 | 23 | 196
B 537/ 2022 | 2022-06-16 | 2022-06-17 | 12:05 | 16:10 | 16800 | 14189 | 4882 | 4963 | 6955 | 1.552 | 53.35 | 65.8 | 7 |  | 0.84 | 0.37 |  | 20 | 15.24 | 9.91 | 100 | 99.99 | 97.62 | 91.85 | 85.23 | 71.55 | 67.98 | 57.87 | 37.3 | 34.69 | 27.11 | 24.73 | 23.79 | 23.16 | 15.92 | 23 | 188
B 538/ 2022 | 2022-06-16 | 2022-06-17 | 17:35 | 22:33 | 20200 | 17338 | 3711 | 8377 | 8112 | 1.561 | 53.91 | 64.64 | 7.2 |  | 0.82 | 0.37 |  | 21 | 13.85 | 8.48 | 100 | 100 | 97.72 | 91.81 | 84.92 | 70.7 | 67.02 | 56.68 | 36.14 | 33.58 | 26.3 | 24.06 | 23.18 | 22.59 | 15.47 | 24 | 190
B 539/ 2022 | 2022-06-17 | 2022-06-18 | 0:15 | 10:00 | 18200 | 15594 | 429 | 8726 | 9045 | 1.56 | 53.85 | 63 | 7.5 |  | 0.9 | 0.49 |  | 22 | 15.76 | 2.13 | 100 | 100 | 97.6 | 91.31 | 84.11 | 69.64 | 65.95 | 55.7 | 35.69 | 33.2 | 26.01 | 23.71 | 22.79 | 22.17 | 15.24 | 26 | 194
B 540/ 2022 | 2022-06-17 | 2022-06-18 | 12:10 | 23:13 | 20800 | 16612 | 0 | 7320 | 13480 | 1.522 | 51.45 | 63.62 | 7.4 |  | 0.89 | 0.49 |  | 22 | 12.46 | 4.02 | 100 | 100 | 98.2 | 92.75 | 86.22 | 72.47 | 68.85 | 58.63 | 37.73 | 35.06 | 27.25 | 24.78 | 23.81 | 23.16 | 15.89 | 23 | 184
B 541/ 2022 | 2022-06-18 | 2022-06-19 | 1:00 | 5:35 | 20600 | 17650 | 0 | 5819 | 14781 | 1.56 | 53.85 | 63.54 | 7.4 |  | 0.96 | 0.43 |  | 21 | 18.17 | 4.21 | 100 | 100 | 97.86 | 92.2 | 85.52 | 71.56 | 67.89 | 57.52 | 36.35 | 33.65 | 25.83 | 23.42 | 22.48 | 21.87 | 14.94 | 27 | 187
B 542/ 2022 | 2022-06-18 | 2022-06-19 | 10:55 | 14:35 | 16200 | 13186 | 335 | 7788 | 8077 | 1.532 | 52.09 | 64.82 | 7.2 |  | 0.86 | 0.44 |  | 21 | 13.78 | 2.97 | 100 | 100 | 98.59 | 93.43 | 87.04 | 73.27 | 69.63 | 59.31 | 38.24 | 35.54 | 27.59 | 25.01 | 23.99 | 23.31 | 15.92 | 23 | 181
B 543/ 2022 | 2022-06-18 | 2022-06-19 | 16:25 | 20:15 | 16400 | 13249 | 316 | 7033 | 9051 | 1.528 | 51.83 | 64.91 | 7.2 |  | 0.95 | 0.42 |  | 21 | 14.76 | 3.07 | 100 | 99.93 | 97.13 | 90.55 | 83.18 | 68.52 | 64.81 | 54.51 | 34.66 | 32.23 | 25.32 | 23.14 | 22.28 | 21.68 | 14.97 | 28 | 197
B 544/ 2022 | 2022-06-18 | 2022-06-19 | 22:00 | 2:21 | 20000 | 17381 | 885 | 8620 | 10495 | 1.568 | 54.34 | 63.28 | 7.6 |  | 1 | 0.51 |  | 21 | 16.9 | 5.32 | 100 | 99.86 | 96.73 | 89.84 | 82.39 | 68.04 | 64.47 | 54.64 | 35.72 | 33.37 | 26.42 | 24.12 | 23.18 | 22.54 | 15.61 | 25 | 200
B 545/ 2022 | 2022-06-19 | 2022-06-20 | 4:00 | 8:40 | 20200 | 16411 | 3851 | 6985 | 9364 | 1.531 | 52.02 | 64.52 | 7.2 |  | 0.81 | 0.44 |  | 21 | 13.31 | 4.67 | 100 | 99.99 | 97.34 | 90.89 | 83.65 | 69.35 | 65.74 | 55.74 | 36.07 | 33.58 | 26.09 | 23.57 | 22.55 | 21.86 | 14.61 | 28 | 195
B 546/ 2022 | 2022-06-19 | 2022-06-20 | 11:00 | 15:50 | 20600 | 16326 | 4961 | 7536 | 8103 | 1.518 | 51.19 | 64.44 | 7.3 |  | 0.87 | 0.49 |  | 20 | 10.13 | 9.15 | 100 | 99.99 | 97.66 | 91.81 | 85.09 | 71.42 | 67.89 | 57.98 | 37.94 | 35.37 | 27.73 | 25.22 | 24.22 | 23.54 | 16.03 | 22 | 189
B 547/ 2022 | 2022-06-19 | 2022-06-20 | 17:30 | 23:20 | 24400 | 19935 | 3531 | 9223 | 11645 | 1.534 | 52.22 | 64.36 | 7.3 |  | 0.99 | 0.49 |  | 22 | 10.89 | 7.59 | 100 | 99.98 | 97.2 | 90.79 | 83.7 | 69.77 | 66.25 | 56.45 | 36.92 | 34.4 | 26.79 | 24.23 | 23.2 | 22.51 | 15.24 | 26 | 195
B 548/ 2022 | 2022-06-20 | 2022-06-21 | 1:10 | 5:00 | 16200 | 13558 | 2458 | 5886 | 7856 | 1.547 | 53.04 | 63.31 | 7.5 |  | 0.9 | 0.5 |  | 21 | 13.7 | 7.75 | 100 | 100 | 99.09 | 94.47 | 88.37 | 74.73 | 71.06 | 60.56 | 38.78 | 35.98 | 27.85 | 25.33 | 24.35 | 23.71 | 16.33 | 21 | 176
B 549/ 2022 | 2022-06-20 | 2022-06-21 | 6:45 | 8:50 | 9000 | 6114 | 1685 | 3507 | 3809 | 1.444 | 46.12 | 63.41 | 7.4 |  | 0.98 | 0.51 |  | 20 | 8.12 | 12.25 | 100 | 100 | 99.39 | 95.18 | 89.31 | 75.84 | 72.18 | 61.68 | 39.74 | 36.89 | 28.51 | 25.83 | 24.78 | 24.08 | 16.29 | 20 | 173
B 550/ 2022 | 2022-06-20 | 2022-06-21 | 14:00 | 17:08 | 14000 | 10474 | 3866 | 4146 | 5987 | 1.489 | 49.26 | 64.1 | 7.3 |  | 0.79 | 0.5 |  | 20 | 8.11 | 5.98 | 100 | 100 | 99.12 | 94.59 | 88.57 | 75.05 | 71.42 | 61.05 | 39.82 | 37.15 | 29.51 | 27.16 | 26.23 | 25.61 | 17.77 | 15 | 176
B 551/ 2022 | 2022-06-20 | 2022-06-21 | 18:55 | 22:50 | 17200 | 13605 | 6330 | 2358 | 8512 | 1.517 | 51.12 | 65.01 | 7.1 |  | 0.71 | 0.48 |  | 19 | 9.43 | 8.18 | 100 | 100 | 98.82 | 93.81 | 87.47 | 73.8 | 70.19 | 59.96 | 39.28 | 36.69 | 29.27 | 26.99 | 26.09 | 25.49 | 18.05 | 15 | 180
B 552/ 2022 | 2022-06-21 | 2022-06-22 | 7:15 | 11:50 | 20400 | 15512 | 8480 | 632 | 11288 | 1.497 | 49.8 | 65.24 | 7 |  | 0.73 | 0.41 |  | 20 | 11.06 | 2.42 | 100 | 100 | 98.06 | 91.82 | 84.44 | 69.4 | 65.57 | 54.96 | 34.72 | 32.3 | 25.51 | 23.43 | 22.61 | 22.04 | 14.99 | 27 | 193
B 553/ 2022 | 2022-06-21 | 2022-06-22 | 13:40 | 18:15 | 20400 | 14638 | 7030 | 1167 | 12204 | 1.469 | 47.89 | 64.55 | 7.3 |  | 0.95 | 0.46 |  | 21 | 9.05 | 2.69 | 100 | 100 | 98.74 | 93.85 | 87.72 | 74.34 | 70.76 | 60.51 | 39.08 | 36.31 | 28.23 | 25.71 | 24.73 | 24.08 | 16.47 | 20 | 178
B 554/ 2022 | 2022-06-21 | 2022-06-22 | 19:55 | 0:25 | 20200 | 15082 | 6656 | 2626 | 10918 | 1.488 | 49.19 | 64.26 | 7.2 |  | 0.85 | 0.43 |  | 21 | 7.49 | 12.3 | 100 | 99.77 | 97.2 | 91.48 | 85.02 | 71.75 | 68.3 | 58.61 | 39.18 | 36.71 | 29.31 | 26.74 | 25.65 | 24.89 | 16.41 | 20 | 188
B 555/ 2023 | 2022-06-22 | 2022-06-23 | 2:10 | 7:45 | 24200 | 20512 | 4336 | 5913 | 13951 | 1.554 | 53.47 | [7 empty] | 13.11 | 6.14 | 100 | 99.95 | 97.83 | 92.54 | 86.22 | 72.45 | 68.72 | 57.95 | 35.11 | 32.17 | 23.78 | 21.31 | 20.39 | 19.8 | 13.24 | 38 | 184
B 556/ 2024 | 2022-06-22 | 2022-06-23 | 9:30 | 13:15 | 16400 | 13474 | 1596 | 4202 | 10602 | 1.537 | 52.41 | 63.7 | 7.6 |  | 0.92 | 0.46 |  | 20 | 12.55 | 7.63 | 100 | 99.51 | 96.76 | 90.96 | 84.45 | 70.82 | 67.2 | 56.81 | 35.08 | 32.29 | 24.21 | 21.74 | 20.79 | 20.17 | 13.45 | 36 | 191
B 557/ 2025 | 2022-06-22 | 2022-06-23 | 14:56 | 18:30 | 15400 | 12559 | 3474 | 3194 | 8732 | 1.533 | 52.15 | 63.76 | 7.5 |  | 0.91 | 0.44 |  | 20 | 12.7 | 9.51 | 99.98 | 99.36 | 96.38 | 90.21 | 83.38 | 69.48 | 65.87 | 55.69 | 35.2 | 32.61 | 25.02 | 22.55 | 21.55 | 20.87 | 13.68 | 36 | 192
B 558/ 2025 | 2022-06-23 | 2022-06-24 | 2:00 | 6:50 | 20400 | 17822 | 3026 | 7848 | 9526 | 1.571 | 54.52 | 63.71 | 7.4 |  | 0.86 | 0.44 |  | 23 | 17.41 | 8.96 | 99.96 | 98.99 | 95.12 | 87.85 | 80.23 | 65.51 | 61.8 | 51.55 | 31.83 | 29.41 | 22.47 | 20.24 | 19.35 | 18.74 | 12.46 | 42.9 | 209
B 559/ 2025 | 2022-06-23 | 2022-06-24 | 8:30 | 13:20 | 20200 | 16720 | 3183 | 6927 | 10090 | 1.541 | 52.66 | 63 | 7.6 |  | 0.83 | 0.48 |  | 20 | 12.69 | 7.11 | 99.98 | 99.53 | 96.85 | 91.12 | 84.64 | 71.04 | 67.42 | 57.09 | 35.54 | 32.77 | 24.71 | 22.21 | 21.24 | 20.61 | 13.87 | 34.2 | 190
B 560/ 2025 | 2022-06-23 | 2022-06-24 | 15:10 | 19:00 | 16200 | 13459 | 3585 | 3764 | 8851 | 1.543 | 52.79 | 63 | 7.5 |  | 0.84 | 0.49 |  | 20 | 13.86 | 11.51 | 100 | 99.75 | 97.47 | 92.16 | 85.95 | 72.58 | 68.98 | 58.61 | 36.61 | 33.74 | 25.41 | 22.83 | 21.83 | 21.17 | 14.12 | 31.7 | 184
B 561/ 2022 | 2022-06-23 | 2022-06-24 | 20:45 | 0:35 | 16400 | 13474 | 5491 | 2169 | 8740 | 1.537 | 52.41 | 63.73 | 7.2 |  | 0.88 | 0.46 |  | 20 | 13.63 | 9.34 | 100 | 99.76 | 97.27 | 91.74 | 85.4 | 72 | 68.42 | 58.14 | 36.51 | 33.71 | 25.55 | 23.01 | 22.02 | 21.36 | 14.36 | 30.8 | 187
B 562/ 2022 | 2022-06-24 | 2022-06-24 | 2:40 | 7:40 | 20400 | 17073 | 7140 | 4040 | 9220 | 1.547 | 53.04 | 63.87 | 7.3 |  | 0.87 | 0.45 |  | 22 | 14.25 | 10.27 | 99.89 | 98.75 | 94.91 | 87.93 | 80.62 | 66.31 | 62.65 | 52.46 | 32.47 | 30.02 | 23.15 | 21.06 | 20.24 | 19.69 | 13.48 | 38.6 | 207
B 563/ 2022 | 2022-06-24 | 2022-06-24 | 9:05 | 13:30 | 18600 | 15168 | 6159 | 4055 | 8387 | 1.533 | 52.15 | 64.91 | 7 |  | 0.8 | 0.47 |  | 20 | 14.2 | 8.79 | 100 | 99.62 | 96.93 | 91.14 | 84.62 | 71.02 | 67.41 | 57.13 | 35.83 | 33.12 | 25.32 | 22.94 | 22.03 | 21.43 | 15.02 | 29.9 | 190
B 564/ 2022 | 2022-06-24 | 2022-06-24 | 15:06 | 18:50 | 16000 | 13097 | 5895 | 953 | 9152 | 1.535 | 52.28 | 65.25 | 7 |  | 0.7 | 0.45 |  | 20 | 12.55 | 10.35 | 100 | 99.44 | 96.34 | 89.91 | 82.81 | 68.45 | 64.74 | 54.31 | 33.7 | 31.16 | 23.98 | 21.77 | 20.9 | 20.32 | 13.98 | 35.5 | 198
B 565/ 2022 | 2022-06-24 | 2022-06-24 | 20:35 | 1:20 | 20200 | 16411 | 8313 | 0 | 11887 | 1.531 | 52.02 | 64.84 | 7 |  | 0.7 | 0.43 |  | 21 | 12.01 | 7.37 | 100 | 99.57 | 96.49 | 89.99 | 82.88 | 68.64 | 64.99 | 54.75 | 34.39 | 31.85 | 24.5 | 22.19 | 21.28 | 20.67 | 14.18 | 33.8 | 198
B 566/ 2022 | 2022-06-25 | 2022-06-26 | 3:10 | 7:25 | 18200 | 14675 | 8221 | 357 | 9622 | 1.527 | 51.77 | 64.56 | 7.3 |  | 0.65 | 0.48 |  | 22 | 9.48 | 6.56 | 100 | 100 | 98.55 | 92.98 | 86.09 | 71.53 | 67.74 | 57.12 | 36.09 | 33.46 | 25.81 | 23.34 | 22.36 | 21.69 | 14.73 | 29.5 | 186
B 567/ 2022 | 2022-06-25 | 2022-06-26 | 9:05 | 12:10 | 12600 | 10449 | 4788 | 2100 | 5712 | 1.542 | 52.72 | 63.87 | 7.4 |  | 0.82 | 0.49 |  | 23 | 11.15 | 8.66 | 99.98 | 99.3 | 96 | 89.34 | 82.13 | 67.88 | 64.25 | 54.13 | 34.32 | 31.87 | 24.77 | 22.48 | 21.56 | 20.92 | 14.15 | 32.7 | 201
B 568/ 2022 | 2022-06-25 | 2022-06-26 | 18:50 | 0:25 | 24900 | 20649 | 2847 | 7257 | 14796 | 1.542 | 52.72 | 63.66 | 7.4 |  | 0.94 | 0.49 |  | 21 | 17.31 | 6.11 | 99.97 | 99.25 | 95.91 | 89.29 | 82.14 | 67.95 | 64.31 | 54.12 | 33.99 | 31.49 | 24.36 | 22.14 | 21.26 | 20.68 | 14.33 | 33.6 | 201
B 569/ 2022 | 2022-06-26 | 2022-06-27 | 2:15 | 8:10 | 24200 | 20809 | 5363 | 6836 | 12001 | 1.562 | 53.97 | 64.2 | 7.3 |  | 0.92 | 0.47 |  | 21 | 14.03 | 9.98 | 100 | 99.31 | 95.82 | 89.03 | 81.81 | 67.67 | 64.07 | 54.03 | 34.1 | 31.6 | 24.29 | 21.94 | 21.01 | 20.38 | 13.56 | 35.3 | 202
B 570/ 2022 | 2022-06-26 | 2022-06-27 | 10:00 | 14:40 | 20200 | 17276 | 6896 | 5331 | 7973 | 1.559 | 53.78 | 63.71 | 7.4 |  | 0.72 | 0.46 |  | 22 | 17.36 | 6.82 | 100 | 99.3 | 95.78 | 88.95 | 81.74 | 67.75 | 64.21 | 54.37 | 35.01 | 32.58 | 25.46 | 23.13 | 22.18 | 21.54 | 14.76 | 29.9 | 203
B 571/ 2022 | 2022-06-26 | 2022-06-27 | 16:10 | 19:40 | 15400 | 13265 | 6895 | 4469 | 4037 | 1.563 | 54.03 | 64.02 | 7.3 |  | 0.87 | 0.47 |  | 22 | 11.21 | 8.59 | 100 | 99.59 | 96.11 | 88.97 | 81.42 | 67.1 | 63.56 | 53.86 | 35.38 | 33.09 | 26.2 | 23.81 | 22.82 | 22.12 | 14.82 | 28.1 | 204
B 572/ 2022 | 2022-06-26 | 2022-06-27 | 20:50 | 2:30 | 24198 | 20807 | 9596 | 6713 | 7890 | 1.562 | 53.97 | 64.33 | 7.3 |  | 0.93 | 0.44 |  | 22 | 14.34 | 6.94 | 100 | 99.33 | 95.77 | 88.82 | 81.51 | 67.46 | 63.94 | 54.19 | 35.21 | 32.84 | 25.88 | 23.58 | 22.65 | 22.02 | 15.45 | 27.6 | 204
B 573/ 2022 | 2022-06-27 | 2022-06-28 | 4:10 | 8:15 | 16400 | 14378 | 5640 | 4104 | 6656 | 1.573 | 54.64 | 65.46 | 7.1 |  | 0.87 | 0.49 |  | 21 | 13.44 | 8.82 | 100 | 99.61 | 96.07 | 88.77 | 81.03 | 66.37 | 62.76 | 52.9 | 34.4 | 32.14 | 25.54 | 23.33 | 22.42 | 21.8 | 15.12 | 28.6 | 206
B 574/ 2022 | 2022-06-27 | 2022-06-28 | 10:25 | 14:40 | 18200 | 15817 | 3934 | 5277 | 8989 | 1.568 | 54.34 | 65.5 | 7 |  | 0.98 | 0.49 |  | 22 | 16.6 | 5.28 | 100 | 99.79 | 96.72 | 90.1 | 82.87 | 68.6 | 64.98 | 54.93 | 35.32 | 32.89 | 25.88 | 23.64 | 22.74 | 22.13 | 15.52 | 26.7 | 198
B 575/ 2022 | 2022-06-27 | 2022-06-28 | 16:25 | 21:55 | 24200 | 21105 | 0 | 8447 | 15753 | 1.57 | 54.46 | 65.25 | 7.1 |  | 0.94 | 0.5 |  | 22 | 17.57 | 3.61 | 100 | 99.33 | 95.75 | 88.68 | 81.17 | 66.56 | 62.88 | 52.67 | 32.9 | 30.48 | 23.55 | 21.39 | 20.54 | 19.97 | 13.89 | 37.2 | 205
B 576/ 2022 | 2022-06-27 | 2022-06-28 | 23:45 | 3:55 | 18200 | 15956 | 0 | 6582 | 11618 | 1.573 | 54.64 | 64.12 | 7.4 |  | 0.8 | 0.46 |  | 21 | 16.44 | 5.46 | 100 | 99.36 | 95.86 | 88.88 | 81.47 | 67.1 | 63.47 | 53.38 | 33.62 | 31.16 | 24.08 | 21.86 | 20.99 | 20.42 | 14.27 | 34.9 | 204
B 577/ 2022 | 2022-06-28 | 2022-06-29 | 5:10 | 10:10 | 21200 | 18229 | 2829 | 6609 | 11761 | 1.562 | 53.97 | 64.97 | 7.3 |  | 0.77 | 0.42 |  | 22 | 15.67 | 8.67 | 100 | 99.96 | 97.58 | 91.37 | 84.17 | 69.3 | 65.45 | 54.65 | 33.43 | 30.85 | 23.64 | 21.51 | 20.69 | 20.16 | 13.95 | 36.2 | 194
B 578/ 2022 | 2022-06-28 | 2022-06-29 | 14:25 | 22:10 | 32250 | 27385 | 9285 | 8706 | 14259 | 1.555 | 53.54 | 64.96 | 7 |  | 0.77 | 0.45 |  | 20 | 12.53 | 5.71 | 100 | 100 | 97.8 | 92.15 | 85.47 | 71.35 | 67.63 | 57.1 | 35.92 | 33.3 | 25.92 | 23.72 | 22.87 | 22.3 | 15.67 | 25.3 | 188
B 579/ 2022 | 2022-06-29 | 2022-06-30 | 23:30 | 7:21 | 32997 | 28322 | 5636 | 10546 | 16815 | 1.561 | 53.91 | 64.18 | 7.3 |  | 0.72 | 0.48 |  | 21 | 22.91 | 5.93 | 100 | 99.74 | 96.47 | 89.32 | 81.5 | 66.18 | 62.34 | 51.75 | 31.84 | 29.47 | 22.91 | 20.93 | 20.15 | 19.63 | 13.67 | 39.1 | 204
B 580/ 2022 | 2022-06-29 | 2022-06-30 | 9:10 | 15:50 | 28200 | 23256 | 4047 | 8212 | 15941 | 1.539 | 52.53 | 65.3 | 7.1 |  | 0.77 | 0.48 |  | 22 | 13.33 | 7.2 | 99.93 | 99.39 | 96.72 | 91.07 | 84.67 | 71.23 | 67.66 | 57.45 | 36.34 | 33.66 | 25.98 | 23.66 | 22.77 | 22.18 | 15.42 | 26.1 | 190
B 581/ 2022 | 2022-06-29 | 2022-06-30 | 17:10 | 23:59 | 28600 | 23936 | 9591 | 6006 | 13003 | 1.547 | 53.04 | 63.31 | 7.5 |  | 0.62 | 0.49 |  | 22 | 11.85 | 8.88 | 100 | 99.19 | 95.19 | 87.64 | 79.88 | 65.46 | 61.93 | 52.29 | 34.2 | 31.99 | 25.49 | 23.29 | 22.38 | 21.76 | 15.16 | 28.7 | 210
B 582/ 2022 | 2022-06-30 | 2022-07-01 | 1:30 | 8:10 | 28200 | 24248 | 10544 | 5993 | 11663 | 1.562 | 53.97 | 65.09 | 7.1 |  | 0.75 | 0.48 |  | 21 | 12.95 | 10.26 | 100 | 99.92 | 96.77 | 89.61 | 81.76 | 66.63 | 62.89 | 52.66 | 33.56 | 31.26 | 24.58 | 22.38 | 21.48 | 20.87 | 14.25 | 32.8 | 203
B 583/ 2022 | 2022-06-30 | 2022-07-01 | 10:00 | 13:11 | 13600 | 11174 | 4622 | 2948 | 6029 | 1.537 | 52.41 | 65.06 | 7.1 |  | 0.72 | 0.49 |  | 20 | 9.67 | 8.09 | 100 | 99.91 | 97.13 | 90.72 | 83.54 | 69.14 | 65.47 | 55.25 | 35.35 | 32.9 | 25.83 | 23.57 | 22.66 | 22.04 | 15.21 | 27.3 | 196
B 584/ 2022 | 2022-06-30 | 2022-07-01 | 19:05 | 1:50 | 28400 | 23290 | 7222 | 7832 | 13347 | 1.536 | 52.34 | 65.94 | 7 |  | 0.84 | 0.48 |  | 21 | 11.29 | 6.05 | 100 | 99.96 | 97.54 | 91.68 | 84.91 | 70.85 | 67.17 | 56.76 | 35.68 | 33.02 | 25.44 | 23.13 | 22.25 | 21.66 | 15.02 | 28.5 | 190
B 585/ 2022 | 2022-07-01 | 2022-07-02 | 3:10 | 9:00 | 24200 | 20735 | 4772 | 7639 | 11789 | 1.56 | 53.85 | 65.26 | 7 |  | 0.99 | 0.4 |  | 20 | 13.92 | 10.52 | 100 | 99.75 | 96.6 | 89.85 | 82.57 | 68.49 | 64.96 | 55.24 | 36.49 | 34.18 | 27.4 | 25.18 | 24.27 | 23.66 | 16.6 | 20 | 199
B 586/ 2022 | 2022-07-01 | 2022-07-02 | 10:40 | 16:05 | 24200 | 20549 | 3891 | 6945 | 13364 | 1.555 | 53.54 | 66.17 | 6.8 |  | 0.53 | 0.41 |  | 21 | 17.37 | 7.34 | 100 | 99.64 | 96.36 | 89.55 | 82.27 | 68.23 | 64.71 | 54.99 | 36.22 | 33.89 | 27.08 | 24.85 | 23.95 | 23.33 | 16.18 | 21 | 201
B 587/ 2022 | 2022-07-01 | 2022-07-02 | 18:00 | 3:40 | 40200 | 35120 | 9085 | 11820 | 19295 | 1.571 | 54.52 | 65.49 | 7.1 |  | 0.88 | 0.46 |  | 21 | 17.9 | 8.19 | 100 | 99.37 | 95.92 | 89.13 | 81.97 | 68.17 | 64.69 | 55.04 | 36.06 | 33.67 | 26.68 | 24.41 | 23.5 | 22.89 | 16.09 | 23 | 202
B 588/ 2022 | 2022-07-02 | 2022-07-03 | 5:00 | 11:40 | 28400 | 23986 | 8750 | 7639 | 12011 | 1.552 | 53.35 | 64.08 | 7.3 |  | 0.9 | 0.48 |  | 21 | 13.55 | 8.97 | 100 | 99.71 | 96.13 | 88.71 | 80.87 | 66.1 | 62.47 | 52.53 | 33.73 | 31.43 | 24.71 | 22.53 | 21.65 | 21.07 | 14.59 | 31.6 | 207
B 589/ 2022 | 2022-07-02 | 2022-07-03 | 13:18 | 19:45 | 27800 | 23606 | 10071 | 7189 | 10540 | 1.555 | 53.54 | 63.54 | 7.4 |  | 0.9 | 0.49 |  | 20 | 15.2 | 8.04 | 100 | 99.61 | 96.15 | 89.05 | 81.53 | 67.13 | 63.53 | 53.58 | 34.26 | 31.85 | 24.87 | 22.65 | 21.77 | 21.19 | 14.76 | 30.9 | 204
B 590/ 2022 | 2022-07-02 | 2022-07-03 | 21:30 | 4:23 | 28396 | 24460 | 11522 | 8462 | 8412 | 1.563 | 54.03 | 63 | 7.5 |  | 0.98 | 0.49 |  | 22 | 12.63 | 6.06 | 100 | 99.49 | 96.08 | 89.22 | 81.95 | 67.96 | 64.46 | 54.77 | 35.95 | 33.6 | 26.66 | 24.37 | 23.44 | 22.82 | 15.86 | 23.6 | 202
B 591/ 2022 | 2022-07-03 | 2022-07-04 | 16:15 | 12:45 | 28000 | 23519 | 11033 | 9479 | 7488 | 1.549 | 53.16 | 64.93 | 7.1 |  | 0.9 | 0.49 |  | 22 | 13.39 | 10.05 | 100 | 99.88 | 97.03 | 90.51 | 83.21 | 68.56 | 64.84 | 54.49 | 34.4 | 31.9 | 24.49 | 21.98 | 20.94 | 20.23 | 13.13 | 36 | 197
B 592/ 2022 | 2022-07-03 | 2022-07-04 | 14:25 | 21:20 | 28200 | 23860 | 9856 | 8706 | 9638 | 1.553 | 53.41 | 64.39 | 7.3 |  | 0.89 | 0.48 |  | 22 | 13.75 | 11.51 | 100 | 99.48 | 96.6 | 90.58 | 83.92 | 70.34 | 66.79 | 56.72 | 35.97 | 33.28 | 25.34 | 22.76 | 21.73 | 21.04 | 13.98 | 32 | 193
B 593/ 2022 | 2022-07-03 | 2022-07-04 | 23:10 | 5:30 | 28200 | 23989 | 12078 | 10608 | 5514 | 1.556 | 53.6 | 64.1 | 7.5 |  | 0.89 | 0.48 |  | 21 | 13.09 | 10.08 | 99.98 | 99.29 | 96.1 | 89.77 | 82.95 | 69.35 | 65.84 | 55.98 | 35.82 | 33.2 | 25.28 | 22.61 | 21.53 | 20.8 | 13.61 | 33 | 197
B 594/ 2022 | 2022-07-04 | 2022-07-05 | 7:15 | 15:15 | 34200 | 27262 | 12301 | 9349 | 12550 | 1.521 | 51.38 | 64.53 | 7.2 |  | 0.83 | 0.48 |  | 21 | 11.84 | 6.41 | 100 | 99.96 | 97.69 | 92.26 | 85.98 | 72.73 | 69.22 | 59.18 | 38.07 | 35.28 | 26.84 | 24 | 22.85 | 22.08 | 14.32 | 29 | 184
B 595/ 2022 | 2022-07-04 | 2022-07-05 | 17:45 | 3:35 | 36400 | 29851 | 11503 | 9205 | 15692 | 1.536 | 52.34 | 64.03 | 7.2 |  | 0.89 | 0.48 |  | 22 | 14.47 | 10.33 | 99.98 | 99.58 | 97.25 | 91.94 | 85.77 | 72.56 | 69.01 | 58.79 | 37.17 | 34.35 | 26.12 | 23.54 | 22.53 | 21.87 | 14.8 | 28 | 185
B 596/ 2022 | 2022-07-05 | 2022-07-06 | 5:20 | 12:40 | 32200 | 26308 | 8705 | 8559 | 14935 | 1.534 | 52.22 | 64.61 | 7.3 |  | 0.88 | 0.45 |  | 22 | 16.07 | 10.32 | 100 | 100 | 98.48 | 93.56 | 87.43 | 73.86 | 70.18 | 59.59 | 37.28 | 34.39 | 26 | 23.4 | 22.39 | 21.72 | 14.59 | 29 | 179
B 597/ 2022 | 2022-07-05 | 2022-07-06 | 18:05 | 0:25 | 28200 | 23471 | 6764 | 9394 | 12042 | 1.544 | 52.85 | 64.3 | 7.4 |  | 0.98 | 0.47 |  | 22 | 11.91 | 4.11 | 99.99 | 99.71 | 97.39 | 91.99 | 85.66 | 71.93 | 68.21 | 57.47 | 34.74 | 31.83 | 23.6 | 21.22 | 20.33 | 19.77 | 13.35 | 38 | 186
B 598/ 2022 | 2022-07-06 | 2022-07-07 | 2:10 | 10:30 | 36400 | 30074 | 9771 | 9684 | 16945 | 1.54 | 52.6 | 64.59 | 7.3 |  | 0.87 | 0.48 |  | 22 | 10.14 | 14.52 | 100 | 99.49 | 96.59 | 90.51 | 83.8 | 70.13 | 66.57 | 56.49 | 35.88 | 33.24 | 25.44 | 22.91 | 21.9 | 21.22 | 14.17 | 31 | 194
B 599/ 2022 | 2022-07-06 | 2022-07-07 | 18:15 | 0:23 | 26600 | 21041 | 10440 | 4130 | 12029 | 1.517 | 51.12 | 64.42 | 7.4 |  | 0.86 | 0.48 |  | 22 | 11.44 | 10.79 | 100 | 99.94 | 97.62 | 92.15 | 85.82 | 72.51 | 68.98 | 58.91 | 38.05 | 35.37 | 27.52 | 25 | 24 | 23.31 | 15.68 | 23 | 185
B 600/ 2022 | 2022-07-07 | 2022-07-08 | 1:53 | 8:55 | 30200 | 25644 | 10973 | 6726 | 12501 | 1.555 | 53.54 | 65.22 | 7 |  | 0.94 | 0.48 |  | 21 | 16.28 | 12.59 | 100 | 99.78 | 97.11 | 91.12 | 84.38 | 70.56 | 66.95 | 56.78 | 36.19 | 33.59 | 26.07 | 23.69 | 22.74 | 22.1 | 15.05 | 27 | 192
B 601/ 2022 | 2022-07-07 | 2022-07-08 | 10:55 | 16:45 | 25800 | 21000 | 6847 | 6717 | 12236 | 1.532 | 52.09 | 64.31 | 7.4 |  | 0.98 | 0.48 |  | 22 | 13.84 | 10.3 | 100 | 99.98 | 97.79 | 92.41 | 86.13 | 72.87 | 69.35 | 59.31 | 38.35 | 35.63 | 27.58 | 24.98 | 23.95 | 23.25 | 15.7 | 23 | 184
B 602/ 2022 | 2022-07-07 | 2022-07-08 | 19:40 | 4:36 | 38000 | 31744 | 7037 | 8921 | 22042 | 1.546 | 52.98 | 65.24 | 7 |  | 0.8 | 0.48 |  | 21 | 15.97 | 9.59 | 100 | 99.78 | 97.39 | 91.99 | 85.79 | 72.59 | 69.06 | 58.93 | 37.66 | 34.91 | 26.92 | 24.43 | 23.46 | 22.81 | 15.74 | 24 | 185
B 603/ 2022 | 2022-07-08 | 2022-07-09 | 6:19 | 14:16 | 33200 | 27938 | 8391 | 8737 | 16072 | 1.55 | 53.23 | 65.57 | 7 |  | 0.81 | 0.47 |  | 20 | 15.86 | 16.27 | 100 | 99.96 | 97.45 | 91.52 | 84.78 | 71.03 | 67.47 | 57.45 | 37.2 | 34.6 | 26.9 | 24.35 | 23.31 | 22.6 | 15.14 | 26 | 190
B 604/ 2022 | 2022-07-08 | 2022-07-09 | 16:05 | 1:00 | 35800 | 29578 | 11320 | 8211 | 16269 | 1.54 | 52.6 | 65.06 | 7.1 |  | 0.99 | 0.48 |  | 23 | 13.02 | 9.98 | 100 | 99.67 | 97.26 | 91.97 | 85.9 | 72.99 | 69.53 | 59.59 | 38.63 | 35.91 | 27.92 | 25.37 | 24.37 | 23.69 | 16.27 | 21 | 184
B 605/ 2022 | 2022-07-09 | 2022-07-10 | 2:50 | 22:40 | 60508 | 48140 | 16056 | 16042 | 28410 | 1.52 | 51.32 | 65.44 | 7 |  | 0.8 | 0.49 |  | 21 | 13.76 | 8.69 | 100 | 100 | 98.42 | 93.96 | 88.38 | 75.8 | 72.34 | 62.26 | 40.47 | 37.6 | 29.18 | 26.54 | 25.51 | 24.83 | 17.12 | 18 | 174
B 606/ 2022 | 2022-07-10 | 2022-07-11 | 00:33 | 18:38 | 55500 | 46109 | 16361 | 15272 | 23867 | 1.543 | 52.79 | 64.56 | 7.2 |  | 0.9 | 0.45 |  | 21 | 12.31 | 6.44 | 99.95 | 99.32 | 96.49 | 90.69 | 84.24 | 70.82 | 67.26 | 57.11 | 35.93 | 33.19 | 25.19 | 22.67 | 21.68 | 21.02 | 13.97 | 32 | 192
B 607/ 2022 | 2022-07-10 | 2022-07-11 | 20:00 | 9:35 | 56400 | 46598 | 20053 | 13691 | 22655 | 1.54 | 52.6 | 64.13 | 7.3 |  | 0.84 | 0.43 |  | 21 | 11.39 | 9.27 | 99.92 | 99.07 | 95.62 | 88.81 | 81.47 | 66.92 | 63.2 | 52.87 | 32.8 | 30.34 | 23.3 | 21.06 | 20.16 | 19.54 | 13.19 | 39.2 | 204
B 608/ 2022 | 2022-07-11 | 2022-07-12 | 11:20 | 20:35 | 38000 | 32617 | 8435 | 11250 | 18315 | 1.561 | 53.91 | 64.67 | 7.3 |  | 0.82 | 0.44 |  | 21 | 12.44 | 8.37 | 100 | 99.24 | 95.32 | 87.62 | 79.53 | 64.18 | 60.39 | 50.05 | 30.85 | 28.54 | 21.85 | 19.62 | 18.69 | 18.06 | 11.79 | 45.7 | 212
B 609/ 2022 | 2022-07-11 | 2022-07-12 | 23:05 | 7:20 | 34200 | 29146 | 7633 | 10690 | 15877 | 1.557 | 53.66 | 65.66 | 7 |  | 0.77 | 0.47 |  | 18 | 17.69 | 7.24 | 99.87 | 98.44 | 94.31 | 87.17 | 79.88 | 65.93 | 62.41 | 52.65 | 33.63 | 31.28 | 24.46 | 22.24 | 21.34 | 20.73 | 14.19 | 33.5 | 211
B 610/ 2022 | 2022-07-12 | 2022-07-13 | 09:15 | 16:00 | 28000 | 24376 | 5275 | 7106 | 15619 | 1.569 | 54.4 | 65.86 | 7 |  | 0.69 | 0.45 |  | 19 | 10.79 | 7.27 | 100 | 99.38 | 96.03 | 89.3 | 82.06 | 67.81 | 64.19 | 54.13 | 34.55 | 32.12 | 25.04 | 22.69 | 21.72 | 21.06 | 14.2 | 32.3 | 201
B 611/ 2022 | 2022-07-12 | 2022-07-13 | 17:55 | 20:50 | 13164 | 11440 | 2326 | 3542 | 7296 | 1.568 | 54.34 | 65.29 | 7.1 |  | 0.98 | 0.5 |  | 19 | 10.5 | 8.18 | 99.9 | 98.7 | 94.94 | 88.12 | 80.98 | 67.01 | 63.44 | 53.48 | 33.76 | 31.3 | 24.19 | 21.91 | 21 | 20.38 | 13.81 | 35.3 | 206
B 612/ 2022 | 2022-07-12 | 2022-07-13 | 00:00 | 3:30 | 12700 | 10396 | 2723 | 3762 | 6214 | 1.535 | 52.28 | 63.79 | 7.4 |  |  | 0.47 |  | 20 | 13.4 | 6.86 | 100 | 99.76 | 97.16 | 91.38 | 84.83 | 71.24 | 67.67 | 57.56 | 36.84 | 34.17 | 26.27 | 23.67 | 22.62 | 21.91 | 14.67 | 29.1 | 189
B 613/ 2022 | 2022-07-13 | 2022-07-14 | 05:45 | 17:05 | 32400 | 27017 | 7495 | 10325 | 14581 | 1.545 | 52.91 | 64.01 | 7.3 |  |  | 0.49 |  | 22 | 9.25 | 4.77 | 100 | 99.78 | 97.66 | 92.71 | 86.89 | 74.26 | 70.83 | 60.88 | 39.3 | 36.42 | 27.78 | 24.98 | 23.87 | 23.14 | 15.7 | 24 | 180
B 614/ 2022 | 2022-07-13 | 2022-07-14 | 18:49 | 3:07 | 32000 | 26145 | 8760 | 10098 | 13141 | 1.534 | 52.22 | 64.46 | 7.3 |  |  | 0.46 |  | 20 | 14.19 | 2.46 | 100 | 99.72 | 97.58 | 92.65 | 86.85 | 74.2 | 70.76 | 60.77 | 39.1 | 36.2 | 27.52 | 24.71 | 23.6 | 22.86 | 15.39 | 25 | 181
B 615/ 2022 | 2022-07-14 | 2022-07-15 | 04:30 | 10:25 | 24800 | 21211 | 6539 | 7618 | 10643 | 1.559 | 53.78 | 64.55 | 7.2 |  |  | 0.46 |  | 21 | 15.37 | 4.81 | 100 | 99.46 | 96.49 | 90.34 | 83.53 | 69.6 | 65.94 | 55.6 | 34.56 | 31.91 | 24.4 | 22.13 | 21.26 | 20.69 | 14.39 | 24.9 | 203
B 616/ 2022 | 2022-07-14 | 2022-07-15 | 12:20 | 18:20 | 24800 | 20300 | 9270 | 2882 | 12648 | 1.535 | 52.28 | 64.01 | 7.3 |  |  | 0.51 |  | 22 | 14.68 | 5.07 | 99.99 | 99.65 | 97.52 | 92.57 | 86.75 | 73.94 | 70.42 | 60.15 | 37.78 | 34.84 | 26.38 | 23.88 | 22.95 | 22.35 | 15.73 | 25.4 | 180
B 617/ 2022 | 2022-07-14 | 2022-07-15 | 23:40 | 4:25 | 20200 | 16318 | 9166 | 3651 | 7383 | 1.528 | 51.83 | 63.81 | 7.4 |  |  | 0.5 |  | 19.5 | 14.41 | 5.36 | 100 | 99.82 | 97.92 | 93.18 | 87.41 | 74.4 | 70.78 | 60.2 | 37.01 | 33.97 | 25.3 | 22.8 | 21.87 | 21.29 | 14.83 | 30.3 | 178
B 618/ 2022 | 2022-07-15 | 2022-07-16 | 06:15 | 10:05 | 15600 | 12602 | 4777 | 4234 | 6589 | 1.528 | 51.83 | 63 | 7.7 |  |  | 0.49 |  | 20.1 | 13.75 | 12.72 | 100 | 100 | 98.42 | 93.84 | 88.19 | 75.59 | 72.13 | 62.07 | 40.08 | 37.15 | 28.45 | 25.71 | 24.64 | 23.95 | 16.54 | 20.6 | 175
B 619/ 2022 | 2022-07-15 | 2022-07-16 | 11:30 | 17:54 | 26000 | 21959 | 8444 | 6874 | 10681 | 1.552 | 53.35 | 64 | 7.3 |  |  | 0.46 |  | 20.2 | 17.34 | 13.64 | 100 | 100 | 98.26 | 93.71 | 88.17 | 75.81 | 72.42 | 62.53 | 40.92 | 38.04 | 29.45 | 26.69 | 25.61 | 24.89 | 17.15 | 17 | 174
B 620/ 2022 | 2022-07-15 | 2022-07-16 | 20:20 | 1:12 | 21000 | 16611 | 6982 | 6667 | 7351 | 1.517 | 51.12 | 65.27 | 7.1 |  |  | 0.47 |  | 18.9 | 10.11 | 5.39 | 100 | 99.95 | 97.82 | 92.7 | 86.65 | 73.59 | 70.06 | 59.94 | 38.75 | 36.04 | 28.25 | 25.86 | 24.92 | 24.3 | 16.93 | 18 | 181
B 621/ 2022 | 2022-07-16 | 2022-07-17 | 03:05 | 14:35 | 38200 | 30392 | 13227 | 6247 | 18726 | 1.52 | 51.32 | 64.29 | 7.3 |  |  | 0.55 |  | 19 | 10.3 | 14.59 | 100 | 100 | 98.89 | 94.76 | 89.37 | 76.57 | 72.94 | 62.24 | 38.74 | 35.69 | 27.11 | 24.67 | 23.76 | 23.18 | 16.22 | 22 | 171
B 622/ 2022 | 2022-07-16 | 2022-07-17 | 16:35 | 19:17 | 11400 | 8564 | 5153 | 1405 | 4843 | 1.491 | 49.4 | 64.31 | 7.3 |  |  | 0.53 |  | 21 | 8.92 | 5.45 | 100 | 100 | 98.5 | 94.26 | 88.92 | 76.67 | 73.25 | 63.22 | 41.11 | 38.18 | 29.59 | 26.97 | 25.97 | 25.32 | 17.72 | 15.9 | 171
B 623/ 2022 | 2022-07-16 | 2022-07-17 | 21:05 | 4:15 | 30000 | 25704 | 10304 | 7879 | 11817 | 1.56 | 53.85 | 64.22 | 7.3 |  |  | 0.53 |  | 22 | 15.46 | 10.34 | 100 | 100 | 98.34 | 93.84 | 88.28 | 75.8 | 72.36 | 62.36 | 40.57 | 37.68 | 29.18 | 26.53 | 25.51 | 24.85 | 17.48 | 17 | 174
B 624/ 2022 | 2022-07-17 | 2022-07-18 | 06:00 | 11:05 | 21000 | 17350 | 7156 | 4544 | 9300 | 1.54 | 52.6 | 64.44 | 7.3 |  |  | 0.53 |  | 22 | 14.86 | 7 | 100 | 100 | 98.1 | 93.1 | 87.02 | 73.59 | 69.93 | 59.33 | 36.64 | 33.67 | 25.11 | 22.53 | 21.56 | 20.94 | 14.2 | 32.4 | 181
B 625/ 2022 | 2022-07-17 | 2022-07-18 | 18:00 | 4:40 | 58900 | 44157 | 20535 | 14955 | 23411 | 1.49 | 49.33 | 63.84 | 7.4 |  |  | 0.47 |  | 22 | 10.17 | 13.52 | 100 | 99.73 | 96.95 | 90.88 | 84.08 | 70.16 | 66.52 | 56.26 | 35.61 | 33.04 | 25.7 | 23.44 | 22.56 | 21.96 | 15.12 | 27.5 | 193
B 626/ 2022 | 2022-07-18 | 2022-07-19 | 06:26 | 21:35 | 64200 | 54515 | 22149 | 16656 | 25395 | 1.555 | 53.54 | 63.77 | 7.4 |  |  | 0.5 |  | 22 | 12.81 | 10.15 | 100 | 100 | 98.13 | 93.25 | 87.37 | 74.6 | 71.15 | 61.22 | 40.06 | 37.28 | 29.07 | 26.48 | 25.46 | 24.8 | 17.27 | 17 | 178
B 627/ 2022 | 2022-07-18 | 2022-07-19 | 23:00 | 15:15 | 62100 | 53492 | 18259 | 16988 | 26853 | 1.563 | 54.03 | [7 empty] | 12.31 | 11.35 | 100 | 100 | 97.9 | 92.61 | 86.4 | 73.32 | 69.86 | 60 | 39.61 | 37 | 29.37 | 26.97 | 26.03 | 25.41 | 18.09 | 14.2 | 182
B 628/ 2022 | 2022-07-19 | 2022-07-19 | 16:40 | 5:05 | 50200 | 42858 | 14270 | 12793 | 23137 | 1.558 | 53.72 | 65.28 | 7.1 |  | 0.81 |  |  |  | 12.45 | 2.15 | 100 | 99.96 | 97.74 | 92.45 | 86.38 | 73.71 | 70.37 | 60.85 | 41.05 | 38.47 | 30.79 | 28.28 | 27.28 | 26.6 | 18.44 | 13 | 182
B 629/ 2022 | 2022-07-20 | 2022-07-20 | 06:50 | 12:45 | 23800 | 20064 | 5202 | 6478 | 12120 | 1.551 | 53.29 | 64.18 | 7.3 |  | 0.82 |  |  |  | 12.69 | 11.35 | 100 | 99.41 | 96.31 | 90.17 | 83.59 | 70.5 | 67.12 | 57.56 | 38.07 | 35.58 | 28.33 | 26.06 | 25.17 | 24.59 | 17.36 | 16.9 | 194
B 630/ 2022 | 2022-07-20 | 2022-07-20 | 14:35 | 20:15 | 20000 | 14596 | 3927 | 4991 | 11082 | 1.477 | 48.44 | 65.36 | 7.1 |  | 0.8 |  |  |  | 15.83 | 10.11 | 100 | 99.85 | 97.24 | 91.48 | 85.03 | 71.83 | 68.39 | 58.63 | 38.69 | 36.15 | 28.76 | 26.44 | 25.53 | 24.92 | 17.58 | 16.2 | 188
B 631/ 2022 | 2022-07-20 | 2022-07-20 | 22:45 | 7:10 | 33800 | 27874 | 7895 | 9455 | 16451 | 1.539 | 52.53 | 63.7 | 7.4 |  | 1.05 | 0.49 |  | 20 | 19.79 | 8.2 | 100 | 99.57 | 96.55 | 90.34 | 83.61 | 70.17 | 66.71 | 56.94 | 37.13 | 34.61 | 27.3 | 25.02 | 24.14 | 23.56 | 16.64 | 20 | 194
B 632/ 2022 | 2022-07-21 | 2022-07-22 | 08:50 | 19:55 | 38800 | 32057 | 8813 | 10998 | 18989 | 1.54 | 52.6 | 64.42 | 7.3 |  | 1.11 | 0.34 |  | 21 | 15.95 | 14.4 | 100 | 100 | 97.93 | 92.32 | 85.74 | 72.09 | 68.53 | 58.55 | 38.64 | 36.15 | 28.93 | 26.64 | 25.74 | 25.13 | 17.68 | 15.6 | 186
B 633/ 2022 | 2022-07-21 | 2022-07-22 | 21:40 | 8:49 | 45400 | 38274 | 12295 | 12441 | 20664 | 1.551 | 53.29 | 64.16 | 7.3 |  | 0.91 | 0.46 |  | 20 | 12.71 | 13.03 | 99.99 | 99.35 | 96.42 | 90.76 | 84.65 | 72.25 | 68.99 | 59.68 | 40.17 | 37.62 | 30.1 | 27.69 | 26.73 | 26.1 | 18.27 | 13.8 | 188
B 634/ 2022 | 2022-07-22 | 2022-07-23 | 10:30 | 15:25 | 15400 | 12653 | 2475 | 5947 | 6978 | 1.537 | 52.41 | 65.81 | 7 |  | 0.78 | 0.39 |  | 20 | 23.37 | 9.58 | 100 | 99.88 | 97.14 | 91.04 | 84.31 | 70.96 | 67.56 | 58.1 | 39.38 | 37.01 | 29.94 | 27.59 | 26.64 | 26 | 18.37 | 13.7 | 191
B 635/ 2022 | 2022-07-22 | 2022-07-23 | 21:10 | 2:05 | 20200 | 17740 | 0 | 8388 | 11812 | 1.574 | 54.7 | 63.95 | 7.4 |  | 0.75 | 0.43 |  | 21 | 18.06 | 10.8 | 100 | 99.41 | 96.28 | 90.16 | 83.65 | 70.88 | 67.62 | 58.49 | 40.15 | 37.8 | 30.81 | 28.49 | 27.55 | 26.91 | 19.24 | 11.5 | 194
B 636/ 2022 | 2022-07-23 | 2022-07-24 | 03:50 | 9:30 | 22400 | 19946 | 0 | 8437 | 13963 | 1.582 | 55.18 | 64.1 | 7.3 |  | 0.79 | 0.45 |  | 22 | 20.54 | 14.27 | 99.91 | 99.01 | 95.73 | 89.67 | 83.32 | 70.85 | 67.64 | 58.6 | 40.09 | 37.7 | 30.6 | 28.3 | 27.39 | 26.78 | 18.87 | 12 | 195
B 637/ 2022 | 2022-07-23 | 2022-07-24 | 11:30 | 21:10 | 25000 | 21305 | 364 | 11546 | 13090 | 1.557 | 53.66 | 64.19 | 7.3 |  | 0.83 | 0.46 |  | 22 | 17.48 | 10.28 | 100 | 99.77 | 97.26 | 91.8 | 85.71 | 73.23 | 69.96 | 60.63 | 41.13 | 38.59 | 31.07 | 28.69 | 27.76 | 27.15 | 19.19 | 11 | 184
B 638/ 2022 | 2022-07-24 | 2022-07-25 | 23:00 | 8:00 | 23659 | 17448 | 139 | 9105 | 14415 | 1.482 | 48.79 | 64.56 | 7.3 |  | 1.07 | 0.49 |  | 21 | 26.81 | 12.77 | 99.95 | 99.09 | 95.91 | 89.97 | 83.68 | 71.13 | 67.86 | 58.59 | 39.43 | 36.96 | 29.78 | 27.53 | 26.66 | 26.08 | 18.37 | 13.4 | 193
B 639/ 2022 | 2022-07-24 | 2022-07-25 | 13:47 | 20:30 | 28200 | 22867 | 3402 | 8051 | 16748 | 1.53 | 51.96 | 64.82 | 7.1 |  | 1.06 | 0.49 |  | 21 | 15.6 | 8.34 | 100 | 99.49 | 96.62 | 90.75 | 84.35 | 71.5 | 68.16 | 58.71 | 39.29 | 36.78 | 29.46 | 27.17 | 26.27 | 25.69 | 17.89 | 14.6 | 190
B 640/ 2022 | 2022-07-24 | 2022-07-25 | 22:15 | 4:15 | 24200 | 20253 | 3094 | 7489 | 13618 | 1.547 | 53.04 | 63.17 | 7.4 |  | 1.08 | 0.49 |  | 20 | 15.97 | 13.02 | 100 | 99.83 | 97.6 | 92.71 | 87.18 | 75.57 | 72.46 | 63.52 | 44.27 | 41.69 | 33.94 | 31.42 | 30.42 | 29.77 | 21.23 | 8.04 | 176
B 641/ 2022 | 2022-07-25 | 2022-07-26 | 06:05 | 12:00 | 24200 | 20179 | 7585 | 6051 | 10564 | 1.545 | 52.91 | 65.28 | 7.1 |  | 0.96 | 0.5 |  | 19 | 16.23 | 12.57 | 100 | 99.92 | 97.56 | 92.07 | 85.78 | 72.67 | 69.23 | 59.49 | 39.9 | 37.46 | 30.6 | 28.53 | 27.73 | 27.19 | 19.03 | 11.9 | 185
B 642/ 2022 | 2022-07-25 | 2022-07-26 | 13:50 | 18:45 | 20400 | 17760 | 4606 | 6043 | 9751 | 1.569 | 54.4 | 63.96 | 7.3 |  | 1.04 | 0.51 |  | 21 | 16.86 | 6.14 | 100 | 99.62 | 96.92 | 91.27 | 85.06 | 72.55 | 69.31 | 60.21 | 41.9 | 39.59 | 32.83 | 30.66 | 29.79 | 29.2 | 20.45 | 9.22 | 187
B 643/ 2022 | 2022-07-25 | 2022-07-26 | 10:43 | 0:20 | 15000 | 12301 | 3075 | 5791 | 6135 | 1.536 | 52.34 | 64.35 | 7.3 |  | 1.07 | 0.51 |  | 22 | 15.41 | 8.79 | 100 | 100 | 98.19 | 93.52 | 87.98 | 76.24 | 73.12 | 64.25 | 45.74 | 43.32 | 36.06 | 33.65 | 32.69 | 32.04 | 23.13 | 5.9 | 174
B 644/ 2022 | 2022-07-26 | 2022-07-27 | 02:10 | 6:13 | 16400 | 13700 | 4648 | 5512 | 6240 | 1.546 | 52.98 | 64.09 | 7.3 |  | 1.14 | 0.5 |  | 21 | 18.25 | 9.14 | 100 | 99.94 | 97.94 | 93.28 | 87.88 | 76.38 | 73.3 | 64.46 | 45.79 | 43.36 | 36.21 | 33.93 | 33.03 | 32.43 | 23.42 | 5.58 | 173
B 645/ 2022 | 2022-07-26 | 2022-07-27 | 08:30 | 14:20 | 24200 | 20920 | 5832 | 6863 | 11505 | 1.565 | 54.15 | 66.18 | 6.9 |  | 1 | 0.51 |  | 21 | 19.8 | 11.44 | 100 | 99.63 | 97.07 | 91.7 | 85.74 | 73.45 | 70.21 | 60.97 | 41.85 | 39.41 | 32.42 | 30.3 | 29.49 | 28.95 | 20.34 | 9.41 | 184
B 646/ 2022 | 2022-07-26 | 2022-07-27 | 20:30 | 0:20 | 18600 | 15367 | 1827 | 8133 | 8640 | 1.54 | 52.6 | 64.01 |  |  | 1.27 | 0.51 |  | 21 | 21.58 | 10.22 | 100 | 99.52 | 96.75 | 91.05 | 84.87 | 72.53 | 69.35 | 60.42 | 42.41 | 40.13 | 33.53 | 31.46 | 30.64 | 30.1 | 21.84 | 7.24 | 187
B 647/ 2022 | 2022-07-27 | 2022-07-28 | 02:45 | 7:35 | 19800 | 16783 | 0 | 9107 | 10693 | 1.554 | 53.47 | 63.46 |  |  | 1.4 | 0.51 |  | 22 | 17.14 | 18 | 100 | 99.59 | 96.97 | 91.62 | 85.77 | 73.84 | 70.71 | 61.81 | 43.28 | 40.88 | 33.92 | 31.77 | 30.94 | 30.38 | 21.66 | 7.45 | 183
B 648/ 2022 | 2022-07-27 | 2022-07-28 | 23:10 | 5:35 | 26800 | 21814 | 230 | 12866 | 13704 | 1.532 | 52.09 | 63.67 | 7.3 |  | 1.25 | 0.56 |  | 22 | 18.85 | 14.48 | 100 | 99.94 | 97.87 | 93.01 | 87.42 | 75.7 | 72.59 | 63.68 | 44.96 | 42.52 | 35.38 | 33.15 | 32.28 | 31.7 | 22.68 | 6.33 | 176
B 649/ 2022 | 2022-07-28 | 2022-07-29 | 19:30 | 0:00 | 19200 | 15599 | 43 | 3435 | 15721 | 1.531 | 52.02 | 63.16 | 7.4 |  | 1.04 | 0.52 |  | 23 | 11.92 | 10.56 | 100 | 99.91 | 97.69 | 92.64 | 86.92 | 75 | 71.85 | 62.85 | 44.13 | 41.73 | 34.81 | 32.71 | 31.89 | 31.34 | 22.33 | 6.48 | 178
B 650/ 2022 | 2022-07-29 | 2022-07-30 | 02:25 | 6:00 | 15000 | 12393 | 1926 | 761 | 12314 | 1.54 | 52.6 | 65.42 | 7.1 |  | 0.7 | 0.49 |  | 21 | 9.11 | 12.76 | 100 | 99.73 | 97.23 | 91.9 | 86.01 | 74.05 | 70.93 | 62.12 | 44.24 | 41.99 | 35.57 | 33.61 | 32.84 | 32.31 | 23.22 | 5.52 | 182
B 651/ 2022 | 2022-07-29 | 2022-07-30 | 18:15 | 23:28 | 22000 | 16796 | 998 | 868 | 20134 | 1.499 | 49.93 | 64.05 | 7.3 |  | 0.83 | 0.56 |  | 22 | 6.21 | 10.45 | 100 | 99.66 | 97.35 | 92.49 | 87.09 | 75.97 | 73.03 | 64.62 | 46.95 | 44.66 | 37.96 | 35.87 | 35.05 | 34.5 | 25.07 | 4.47 | 176
B 652/ 2022 | 2022-07-29 | 2022-07-30 | 2:10 | 05:50 | 15800 | 12474 | 2588 | 445 | 12768 | 1.516 | 51.06 | 65.95 | 7 |  | 0.84 | 0.49 |  | 21 | 8.17 | 6.81 | 100 | 99.62 | 96.93 | 91.37 | 85.37 | 73.54 | 70.51 | 62.05 | 45.2 | 43.09 | 37.05 | 35.16 | 34.4 | 33.87 | 24.73 | 4.57 | 185
B 653/ 2022 | 2022-07-30 | 2022-07-30 | 07:40 | 9:40 | 8796 | 6917 | 1969 | 97 | 6731 | 1.514 | 50.92 | 66.22 | 6.9 |  | 0.87 | 0.49 |  | 20 | 8.81 | 5.96 | 99.96 | 99.09 | 95.69 | 89.48 | 83.08 | 70.83 | 67.74 | 59.18 | 42.47 | 40.42 | 34.61 | 32.83 | 32.12 | 31.62 | 22.82 | 5.89 | 196
B 654/ 2022 | 2022-07-30 | 2022-07-31 | 15:45 | 19:30 | 16000 | 12240 | 1383 | 424 | 14193 | 1.5 | 50 | 65.96 | 7 |  | 0.81 | 0.47 |  | 21 | 10.56 | 8.31 | 100 | 99.39 | 96.36 | 90.56 | 84.49 | 72.76 | 69.79 | 61.53 | 45.18 | 43.14 | 37.27 | 35.44 | 34.71 | 34.21 | 25.27 | 4.22 | 188
B 655/ 2022 | 2022-07-30 | 2022-07-31 | 21:50 | 1:35 | 16200 | 13508 | 1089 | 366 | 14745 | 1.545 | 52.91 | 66.6 | 6.9 |  | 0.76 | 0.46 |  | 19 | 10.39 | 6.01 | 99.97 | 99.06 | 95.57 | 89.38 | 83.11 | 71.28 | 68.32 | 60.14 | 44.22 | 42.25 | 36.66 | 34.93 | 34.25 | 33.77 | 25.1 | 4.31 | 195
B 656/ 2022 | 2022-07-31 | 2022-08-01 | 08:05 | 11:50 | 16400 | 13525 | 0 | 0 | 16400 | 1.539 | 52.53 | 66.5 | 6.9 |  | 0.63 | 0.47 |  | 19 | 12.35 | 7.37 | 99.87 | 98.8 | 95.26 | 88.65 | 81.61 | 67.55 | 63.92 | 53.69 | 33.26 | 30.72 | 23.48 | 21.24 | 20.36 | 19.77 | 13.45 | 38 | 203
B 657/ 2022 | 2022-07-31 | 2022-08-01 | 14:40 | 19:15 | 16200 | 12864 | 3478 | 3537 | 9184 | 1.519 | 51.25 | 66 | 6.9 |  | 0.74 | 0.49 |  | 21 | 10.73 | 7.81 | 99.82 | 98.75 | 95.4 | 89.19 | 82.58 | 69.32 | 65.88 | 56.21 | 36.78 | 34.34 | 27.3 | 25.06 | 24.15 | 23.54 | 16.7 | 21 | 199
B 658/ 2022 | 2022-07-31 | 2022-08-01 | 21:30 | 1:25 | 16000 | 13268 | 7483 | 4167 | 4350 | 1.542 | 52.72 | 66.52 | 6.9 |  | 0.79 | 0.5 |  | 20 | 11.58 | 5.4 | 100 | 99.73 | 97.14 | 91.43 | 84.98 | 71.68 | 68.19 | 58.35 | 38.36 | 35.81 | 28.29 | 25.79 | 24.77 | 24.07 | 16.39 | 21 | 188
B 659/ 2022 | 2022-08-01 | 2022-08-02 | 3:05 | 9:30 | 21000 | 17093 | 5264 | 7265 | 8470 | 1.532 | 52.09 | 65.8 | 6.9 |  | 0.69 | 0.48 |  | 23 | 11.71 | 6.61 | 99.99 | 99.26 | 95.98 | 89.74 | 83.12 | 70.01 | 66.65 | 57.2 | 38.09 | 35.64 | 28.32 | 25.85 | 24.84 | 24.14 | 16.85 | 20 | 196
B 660/ 2022 | 2022-08-01 | 2022-08-02 | 21:45 | 1:20 | 16000 | 11946 | 6579 | 2427 | 6993 | 1.488 | 49.19 | 65.1 | 7.1 |  | 0.72 | 0.45 |  | 20 | 9.81 | 2.41 | 99.94 | 99.3 | 96.45 | 90.67 | 84.28 | 71.21 | 67.8 | 58.15 | 38.42 | 35.86 | 28.09 | 25.42 | 24.32 | 23.56 | 16.01 | 23 | 191
B 661/ 2022 | 2022-08-02 | 2022-08-03 | 3:40 | 8:00 | 18410 | 14591 | 7197 | 1473 | 9740 | 1.518 | 51.19 | 65.02 | 7.1 |  | 0.56 | 0.47 |  | 19 | 13.93 | 8.71 | 99.93 | 98.92 | 95.51 | 89.29 | 82.77 | 70.06 | 66.81 | 57.75 | 39.53 | 37.17 | 29.94 | 27.36 | 26.27 | 25.51 | 17.77 | 16 | 197
B 662/ 2022 | 2022-08-02 | 2022-08-03 | 10:00 | 12:10 | 9000 | 6692 | 3528 | 518 | 4955 | 1.486 | 49.06 | 66.1 | 6.9 |  | 0.55 | 0.4 |  | 18 | 12.39 | 6.92 | 99.75 | 98.55 | 95.02 | 88.65 | 81.95 | 68.77 | 65.4 | 56.01 | 37.49 | 35.16 | 28.22 | 25.83 | 24.84 | 24.14 | 16.81 | 20 | 201
B 663/ 2022 | 2022-08-02 | 2022-08-03 | 18:20 | 2:05 | 32800 | 25594 | 13868 | 5881 | 13052 | 1.51 | 50.66 | 65.46 | 7.1 |  | 0.67 | 0.44 |  | 19 | 11.78 | 6.52 | 100 | 99.58 | 96.8 | 90.96 | 84.49 | 71.34 | 67.93 | 58.34 | 38.96 | 36.47 | 28.9 | 26.25 | 25.15 | 24.38 | 16.47 | 20 | 190
B 664/ 2022 | 2022-08-03 | 2022-08-04 | 4:10 | 9:42 | 24400 | 19898 | 11416 | 5280 | 7704 | 1.533 | 52.15 | 65.51 | 7 |  | 0.57 | 0.41 |  | 18 | 19.94 | 7.22 | 99.96 | 98.93 | 95.04 | 88.09 | 81 | 67.66 | 64.35 | 55.24 | 37.7 | 35.49 | 28.76 | 26.33 | 25.28 | 24.54 | 16.79 | 19 | 206
B 665/ 2022 | 2022-08-03 | 2022-08-04 | 11:30 | 1:55 | 24600 | 20588 | 4335 | 7891 | 12374 | 1.547 | 53.04 | 64.46 | 7.2 |  | 0.63 | 0.44 |  | 21 | 12.41 | 8.39 | 99.9 | 99.01 | 95.65 | 89.19 | 82.31 | 68.91 | 65.54 | 56.24 | 38.47 | 36.28 | 29.67 | 27.3 | 26.28 | 25.55 | 17.48 | 16 | 200
B 666/ 2022 | 2022-08-04 | 2022-08-05 | 3:42 | 9:11 | 24190 | 20208 | 5925 | 7220 | 11045 | 1.546 | 52.98 | 64.41 | 7.3 |  | 0.74 | 0.49 |  | 22 | 14.37 | 8.88 | 100 | 99.59 | 96.75 | 90.82 | 84.33 | 71.35 | 68.02 | 58.68 | 39.96 | 37.57 | 30.34 | 27.84 | 26.79 | 26.07 | 18.23 | 14 | 191
B 667/ 2022 | 2022-08-04 | 2022-08-05 | 11:00 | 13:00 | 10800 | 7337 | 2897 | 2881 | 5022 | 1.444 | 46.12 | 62.67 | 7.9 |  | 0.72 | 0.47 |  | 21 | 12.67 | 9.23 | 99.92 | 99.1 | 96.2 | 90.58 | 84.45 | 71.88 | 68.57 | 59.1 | 39.15 | 36.52 | 28.59 | 25.94 | 24.86 | 24.14 | 16.45 | 20 | 189
B 668/ 2022 | 2022-08-04 | 2022-08-05 | 20:00 | 1:40 | 24600 | 19798 | 10162 | 6254 | 8184 | 1.526 | 51.7 | 63.06 | 7.5 |  | 0.71 | 0.52 |  | 23 | 13.66 | 6.5 | 99.98 | 99.45 | 96.97 | 91.84 | 86.04 | 73.74 | 70.43 | 60.9 | 40.56 | 37.89 | 29.97 | 27.42 | 26.41 | 25.73 | 18.31 | 14 | 182
B 669/ 2022 | 2022-08-05 | 2022-08-06 | 3:25 | 9:50 | 27800 | 23224 | 9617 | 6719 | 11464 | 1.546 | 52.98 | 63.74 | 7.4 |  | 0.81 | 0.54 |  | 23 | 14.93 | 7.44 | 99.99 | 99.55 | 97.21 | 92.15 | 86.33 | 73.87 | 70.5 | 60.8 | 40.1 | 37.38 | 29.35 | 26.77 | 25.75 | 25.07 | 17.61 | 17 | 181
B 670/ 2022 | 2022-08-05 | 2022-08-06 | 11:45 | 20:30 | 32600 | 26784 | 12697 | 6984 | 12919 | 1.537 | 52.41 | 64.59 | 7.3 |  | 0.8 | 0.46 |  | 20 | 12.34 | 8.98 | 100 | 99.76 | 97.21 | 91.5 | 84.97 | 71.29 | 67.67 | 57.38 | 36.35 | 33.7 | 26.04 | 23.63 | 22.67 | 22.02 | 14.75 | 28 | 189
B 671/ 2022 | 2022-08-05 | 2022-08-06 | 22:25 | 14:55 | 60900 | 51061 | 20408 | 14646 | 25847 | 1.548 | 53.1 | 64.93 | 7 |  | 0.98 | 0.5 |  | 18 | 14.29 | 6.42 | 100 | 99.77 | 97.2 | 91.43 | 84.83 | 70.99 | 67.34 | 56.98 | 35.87 | 33.21 | 25.55 | 23.14 | 22.18 | 21.52 | 14.28 | 30 | 190
B 672/ 2022 | 2022-08-06 | 2022-08-07 | 16:40 | 2:00 | 35200 | 29567 | 5934 | 10670 | 18596 | 1.549 | 53.16 | 65.42 | 7.1 |  | 0.85 | 0.52 |  | 19 | 12.5 | 8.83 | 99.97 | 99.35 | 96.62 | 90.92 | 84.49 | 71.01 | 67.43 | 57.24 | 36.17 | 33.46 | 25.5 | 22.93 | 21.9 | 21.21 | 13.98 | 31 | 191
B 673/ 2022 | 2022-08-07 | 2022-08-08 | 4:25 | 18:55 | 60440 | 51415 | 12224 | 17785 | 30431 | 1.556 | 53.6 | 64.98 | 7.1 |  | 0.83 | 0.5 |  | 19 | 16.61 | 9.41 | 100 | 99.68 | 97.2 | 91.57 | 85.08 | 71.41 | 67.79 | 57.51 | 36.53 | 33.87 | 26.11 | 23.6 | 22.59 | 21.9 | 14.27 | 29 | 188
B 674/ 2022 | 2022-08-07 | 2022-08-08 | 20:40 | 2:20 | 24000 | 21261 | 4163 | 7243 | 12594 | 1.579 | 55 | 65.79 | 7 |  | 0.74 | 0.46 |  | 19 | 18.3 | 6.67 | 99.98 | 99.38 | 96.53 | 90.6 | 83.97 | 70.25 | 66.64 | 56.43 | 35.61 | 32.96 | 25.16 | 22.6 | 21.56 | 20.85 | 13.47 | 33 | 193
B 675/ 2022 | 2022-08-08 | 2022-08-09 | 4:10 | 9:17 | 20800 | 17790 | 3047 | 6104 | 11649 | 1.559 | 53.78 | 65.84 | 6.9 |  | 0.78 | 0.43 |  | 17 | 14.38 | 6.89 | 99.95 | 99.28 | 96.25 | 90.13 | 83.4 | 69.64 | 66.03 | 55.83 | 35.01 | 32.37 | 24.75 | 22.35 | 21.4 | 20.77 | 13.83 | 33 | 195
B 676/ 2022 | 2022-08-08 | 2022-08-09 | 10:33 | 16:15 | 24000 | 20086 | 7056 | 5766 | 11179 | 1.547 | 53.04 | 65.3 | 7.1 |  | 0.81 | 0.44 |  | 19 | 13.6 | 11.3 | 99.89 | 98.82 | 95.15 | 88.38 | 81.2 | 67.01 | 63.36 | 53.15 | 32.87 | 30.35 | 23.09 | 20.79 | 19.87 | 19.25 | 12.72 | 40.6 | 205
B 677/ 2022 | 2022-08-08 | 2022-08-09 | 18:35 | 1:15 | 27400 | 23309 | 10406 | 8481 | 8513 | 1.556 | 53.6 | 66.33 | 6.9 |  | 0.61 | 0.4 |  | 19 | 16.16 | 8.21 | 99.79 | 98.54 | 94.34 | 86.88 | 79.11 | 64.16 | 60.42 | 50.17 | 31.02 | 28.75 | 22.29 | 20.18 | 19.31 | 18.7 | 12.3 | 43.1 | 214
B 678/ 2022 | 2022-08-09 | 2022-08-10 | 3:06 | 10:05 | 28200 | 24723 | 8095 | 7807 | 12298 | 1.573 | 54.64 | 65.46 |  |  | 0.77 | 0.47 |  | 19 | 19.04 | 16.64 | 100 | 99.56 | 96.65 | 90.55 | 83.75 | 69.69 | 65.98 | 55.47 | 34.07 | 31.39 | 23.9 | 21.72 | 20.89 | 20.35 | 14.24 | 35 | 194
B 679/ 2022 | 2022-08-09 | 2022-08-10 | 12:14 | 16:45 | 18800 | 15676 | 8573 | 4642 | 5585 | 1.545 | 52.91 | 64.1 |  |  | 0.85 | 0.47 |  | 19 | 12.53 | 10.88 | 99.98 | 99.41 | 96.75 | 91.2 | 84.94 | 71.73 | 68.2 | 58.07 | 36.9 | 34.18 | 26.32 | 23.89 | 22.93 | 22.29 | 15.13 | 26 | 188
B 680/ 2022 | 2022-08-09 | 2022-08-10 | 18:35 | 1:20 | 28000 | 23348 | 10683 | 7118 | 10198 | 1.545 | 52.91 | 64.12 |  |  | 0.91 | 0.44 |  | 19 | 9.29 | 7.69 | 99.91 | 99.03 | 95.84 | 89.8 | 83.35 | 70.41 | 67.05 | 57.52 | 37.78 | 35.19 | 27.35 | 24.68 | 23.58 | 22.83 | 15 | 26 | 195
B 681/ 2022 | 2022-08-10 | 2022-08-11 | 3:10 | 9:10 | 24800 | 20793 | 8530 | 6839 | 9431 | 1.548 | 53.1 | 63.84 | 7.4 |  | 0.89 | 0.49 |  | 22 | 18.25 | 9.82 | 99.99 | 99.4 | 96.45 | 90.41 | 83.72 | 69.91 | 66.26 | 55.84 | 34.21 | 31.44 | 23.51 | 21.12 | 20.21 | 19.62 | 13.22 | 38 | 194
B 682/ 2022 | 2022-08-10 | 2022-08-11 | 11:10 | 17:00 | 24200 | 20809 | 4682 | 7369 | 12149 | 1.562 | 53.97 | 63.53 | 7.3 |  | 0.81 | 0.49 |  | 22 | 21.42 | 6.27 | 99.98 | 99.38 | 96.45 | 90.39 | 83.67 | 69.79 | 66.12 | 55.67 | 34.01 | 31.24 | 23.29 | 20.9 | 19.98 | 19.39 | 12.97 | 40 | 194
B 683/ 2022 | 2022-08-10 | 2022-08-11 | 19:15 | 0:16 | 21400 | 18859 | 3288 | 8675 | 9437 | 1.576 | 54.82 | 63.87 | 7.3 |  | 0.8 | 0.47 |  | 21 | 17.43 | 9.16 | 99.98 | 99.36 | 96.53 | 90.82 | 84.51 | 71.51 | 68.08 | 58.28 | 37.69 | 34.99 | 26.88 | 24.2 | 23.13 | 22.41 | 14.91 | 27 | 190
B 684/ 2022 | 2022-08-11 | 2022-08-12 | 2:12 | 6:10 | 16200 | 13013 | 5052 | 4382 | 6766 | 1.525 | 51.64 | 63.71 | 7.4 |  | 0.7 | 0.45 |  | 20 | 24.51 | 9.19 | 100 | 99.49 | 96.75 | 91.04 | 84.69 | 71.55 | 68.09 | 58.2 | 37.5 | 34.78 | 26.65 | 23.96 | 22.88 | 22.16 | 14.63 | 28 | 189
B 685/ 2022 | 2022-08-11 | 2022-08-12 | 7:57 | 0:22 | 33900 | 25674 | 8899 | 4112 | 20890 | 1.495 | 49.67 | 63.83 | 7.3 |  | 0.75 | 0.47 |  | 21 | 22.82 | 7.64 | 100 | 99.89 | 97.9 | 92.99 | 87.13 | 74.35 | 70.88 | 60.85 | 39.29 | 36.45 | 28.09 | 25.46 | 24.43 | 23.75 | 16.2 | 21 | 179
B 686/ 2022 | 2022-08-12 | 2022-08-13 | 2:10 | 7:55 | 25200 | 21013 | 7645 | 4123 | 13433 | 1.545 | 52.91 | 63.81 | 7.4 |  | 0.95 | 0.54 |  | 20 | 9.51 | 8.41 | 100 | 99.65 | 97.08 | 91.54 | 85.33 | 72.49 | 69.11 | 59.47 | 39.28 | 36.61 | 28.53 | 25.8 | 24.69 | 23.93 | 16.13 | 22 | 186
B 687/ 2022 | 2022-08-12 | 2022-08-13 | 8:55 | 15:45 | 22400 | 18987 | 8304 | 4978 | 9119 | 1.554 | 53.47 | 64.41 | 7.2 |  | 0.91 | 0.58 |  | 21 | 16.88 | 9.2 | 100 | 99.53 | 96.44 | 90.06 | 83.12 | 69.31 | 65.77 | 55.89 | 36.34 | 33.9 | 26.8 | 24.5 | 23.57 | 22.93 | 15.99 | 24 | 197
B 688/ 2022 | 2022-08-12 | 2022-08-13 | 17:35 | 23:15 | 24200 | 20735 | 5981 | 6900 | 11319 | 1.56 | 53.85 | 63.88 | 7.3 |  | 0.85 | 0.49 |  | 21 | 16.9 | 8.17 | 99.98 | 99.39 | 96.57 | 90.79 | 84.38 | 71.21 | 67.76 | 57.99 | 38.09 | 35.57 | 28.24 | 25.91 | 24.98 | 24.35 | 16.91 | 18 | 191
B 689/ 2022 | 2022-08-13 | 2022-08-14 | 1:00 | 7:00 | 24000 | 20306 | 2825 | 5869 | 15306 | 1.553 | 53.41 | 63.39 | 7.4 |  | 0.87 | 0.47 |  | 21 | 12.16 | 9.99 | 100 | 99.51 | 96.77 | 90.99 | 84.58 | 71.43 | 67.99 | 58.24 | 38.19 | 35.59 | 27.85 | 25.27 | 24.23 | 23.52 | 15.89 | 22 | 190
B 690/ 2022 | 2022-08-13 | 2022-08-14 | 18:00 | 23:40 | 24200 | 19735 | 3000 | 7188 | 14011 | 1.533 | 52.15 | 62.39 | 7.7 |  | 0.91 | 0.5 |  | 22 | 10.89 | 6.4 | 100 | 99.6 | 96.83 | 90.96 | 84.43 | 71.04 | 67.53 | 57.58 | 37.12 | 34.51 | 26.86 | 24.45 | 23.5 | 22.87 | 15.79 | 23 | 191
B 691/ 2022 | 2022-08-14 | 2022-08-15 | 1:30 | 7:15 | 24000 | 20894 | 1225 | 9278 | 13497 | 1.569 | 54.4 | 62.01 | 7.7 |  | 0.92 | 0.57 |  | 22 | 14.79 | 7.4 | 99.9 | 99.1 | 96.07 | 90.15 | 83.67 | 70.36 | 66.86 | 56.91 | 36.41 | 33.79 | 26.18 | 23.79 | 22.85 | 22.23 | 15.13 | 26 | 194
B 692/ 2022 | 2022-08-14 | 2022-08-15 | 9:15 | 14:50 | 24200 | 20549 | 5642 | 6645 | 11912 | 1.555 | 53.54 | 63.31 | 7.4 |  | 0.9 | 0.48 |  | 21 | 10.79 | 5.95 | 99.96 | 99.22 | 96.1 | 89.9 | 83.15 | 69.44 | 65.86 | 55.69 | 34.76 | 32.07 | 24.22 | 21.75 | 20.78 | 20.14 | 13.36 | 36 | 196
B 693/ 2022 | 2022-08-14 | 2022-08-15 | 16:40 | 22:24 | 24200 | 21142 | 5971 | 6427 | 11802 | 1.571 | 54.52 | 63.65 | 7.4 |  | 0.86 | 0.43 |  | 21 | 11.13 | 5.34 | 99.86 | 98.9 | 95.61 | 89.33 | 82.55 | 68.81 | 65.22 | 55.06 | 34.26 | 31.61 | 23.92 | 21.53 | 20.59 | 19.98 | 13.4 | 37 | 199
B 694/ 2022 | 2022-08-15 | 2022-08-16 | 0:00 | 6:00 | 24200 | 20957 | 4792 | 8355 | 11053 | 1.566 | 54.21 | 62.36 | 7.6 |  | 1.06 | 0.55 |  | 22 | 14.48 | 7.82 | 100 | 99.76 | 96.95 | 90.73 | 83.82 | 69.83 | 66.21 | 56 | 35.24 | 32.59 | 24.89 | 22.47 | 21.52 | 20.9 | 14.12 | 32 | 194
B 695/ 2022 | 2022-08-15 | 2022-08-16 | 8:30 | 17:25 | 22000 | 17840 | 1081 | 7541 | 13378 | 1.53 | 51.96 | 61.89 | 7.9 |  | 1.19 | 0.53 |  | 22 | 11.26 | 4.7 | 100 | 99.91 | 97.5 | 91.9 | 85.45 | 71.79 | 68.15 | 57.69 | 35.7 | 32.85 | 24.65 | 22.18 | 21.25 | 20.65 | 14.07 | 33 | 187
B 696/ 2022 | 2022-08-15 | 2022-08-16 | 19:16 | 0:50 | 24000 | 21628 | 0 | 9245 | 14755 | 1.589 | 55.6 | [7 empty] | 15.75 | 2.61 | 100 | 99.92 | 97.7 | 92.52 | 86.45 | 73.38 | 69.84 | 59.64 | 37.73 | 34.84 | 26.35 | 23.71 | 22.69 | 22.02 | 14.86 | 27 | 182
B 697/ 2022 | 2022-08-16 | 2022-08-17 | 2:20 | 8:10 | 24200 | 20920 | 5200 | 7209 | 11791 | 1.565 | 54.15 | 63.74 | 7.3 |  | 0.71 | 0.45 |  | 22 | 10.36 | 6.12 | 100 | 100 | 98 | 92.9 | 86.8 | 73.57 | 69.99 | 59.7 | 37.78 | 34.91 | 26.54 | 23.94 | 22.94 | 22.29 | 15.38 | 26 | 181
B 698/ 2022 | 2022-08-16 | 2022-08-17 | 14:36 | 20:10 | 24200 | 20401 | 1450 | 6817 | 15933 | 1.551 | 53.29 | 62.8 | 7.6 |  | 0.84 | 0.52 |  | 21 | 15.17 | 8.75 | 99.99 | 99.76 | 97.4 | 92.01 | 85.78 | 72.43 | 68.83 | 58.45 | 36.34 | 33.46 | 25.13 | 22.63 | 21.68 | 21.08 | 14.49 | 31 | 185
B 699/ 2022 | 2022-08-16 | 2022-08-17 | 22:00 | 3:45 | 24300 | 21341 | 2555 | 7689 | 14056 | 1.574 | 54.7 | 63.86 | 7.3 |  | 0.7 | 0.47 |  | 22 | 16.76 | 8.28 | 100 | 99.77 | 97.38 | 92.02 | 85.87 | 72.78 | 69.27 | 59.21 | 37.98 | 35.21 | 27.09 | 24.52 | 23.52 | 22.86 | 16.06 | 24 | 184
B 700/ 2022 | 2022-08-17 | 2022-08-18 | 5:35 | 10:25 | 20000 | 16922 | 4058 | 5437 | 10505 | 1.553 | 53.41 | 62.37 | 7.6 |  | 0.94 | 0.5 |  | 22 | 14.74 | 8.4 | 100 | 100 | 98.59 | 93.89 | 87.99 | 74.86 | 71.29 | 60.96 | 38.84 | 35.93 | 27.39 | 24.72 | 23.69 | 23.02 | 16.02 | 23 | 177
B 701/2022 | 2022-08-17 | 2022-08-18 | 12:15 | 16:35 | 18800 | 15676 | 4040 | 4018 | 10742 | 1.545 | 52.91 | 64.23 | 7.2 |  | 0.79 | 0.49 |  | 20 | 15.77 | 9.57 | 99.99 | 99.75 | 97.87 | 93.34 | 87.89 | 75.76 | 72.41 | 62.66 | 41.35 | 38.52 | 30.14 | 27.49 | 26.45 | 25.77 | 18.23 | 14 | 175
B 702/2022 | 2022-08-17 | 2022-08-18 | 22:40 | 4:05 | 23800 | 19991 | 4074 | 7142 | 12584 | 1.549 | 53.16 | 63.36 | 7.4 |  | 0.87 | 0.5 |  | 22 | 13.42 | 10.68 | 99.99 | 99.73 | 97.74 | 93.02 | 87.38 | 74.88 | 71.44 | 61.39 | 39.43 | 36.52 | 28.03 | 25.44 | 24.45 | 23.81 | 16.68 | 20 | 177
B 703/2022 | 2022-08-18 | 2022-08-19 | 6:00 | 10:45 | 20000 | 17075 | 2283 | 7194 | 10522 | 1.558 | 53.72 | 64.64 | 7.2 |  | 0.8 | 0.53 |  | 22 | 14.87 | 10.58 | 100 | 99.64 | 96.93 | 91.06 | 84.45 | 70.78 | 67.19 | 56.99 | 36.02 | 33.33 | 25.48 | 22.99 | 22.01 | 21.35 | 14.42 | 30 | 191
B 704/2022 | 2022-08-18 | 2022-08-19 | 12:35 | 18:05 | 14000 | 12231 | 408 | 5761 | 7831 | 1.571 | 54.52 | 63.25 | 7.4 |  | 0.89 | 0.5 |  | 23 | 15.22 | 7.36 | 99.93 | 99.15 | 96.04 | 89.9 | 83.19 | 69.49 | 65.9 | 55.73 | 35 | 32.38 | 24.89 | 22.57 | 21.65 | 21.04 | 14.32 | 32 | 196
B 705/2022 | 2022-08-19 | 2022-08-20 | 4:35 | 9:35 | 21200 | 16315 | 5732 | 7108 | 8360 | 1.503 | 50.2 | 64.05 | 7.2 |  | 0.87 | 0.5 |  | 21 | 9.08 | 3.99 | 100 | 99.7 | 96.92 | 90.92 | 84.25 | 70.73 | 67.22 | 57.35 | 37.39 | 34.85 | 27.31 | 24.81 | 23.79 | 23.1 | 15.75 | 24 | 192
B 706/2022 | 2022-08-19 | 2022-08-20 | 11:20 | 14:10 | 11400 | 9436 | 3403 | 2394 | 5602 | 1.541 | 52.66 | 63.45 | 7.5 |  | 0.76 | 0.54 |  | 22 | 16.24 | 10.28 | 99.98 | 99.52 | 97.14 | 90.83 | 85.71 | 72.6 | 69.07 | 58.9 | 37.39 | 34.61 | 26.55 | 24.06 | 23.09 | 22.45 | 15.11 | 26 | 185
B 707/2022 | 2022-08-19 | 2022-08-20 | 16:00 | 5:20 | 36200 | 30684 | 15090 | 8781 | 12329 | 1.554 | 53.47 | 64.32 | 7.3 |  | 0.78 | 0.48 |  | 21 | 17.57 | 11.54 | 100 | 99.52 | 96.67 | 90.63 | 83.94 | 70.3 | 66.74 | 56.7 | 36.33 | 33.75 | 26.25 | 23.87 | 22.92 | 22.28 | 15.35 | 26 | 193
B 708/2022 | 2022-08-20 | 2022-08-21 | 6:55 | 14:30 | 32200 | 27146 | 12996 | 8456 | 10748 | 1.551 | 53.29 | 64.54 | 7.3 |  | 0.78 | 0.45 |  | 21 | 12.09 | 7.34 | 100 | 99.77 | 97.29 | 91.7 | 85.27 | 71.71 | 68.1 | 57.83 | 36.61 | 33.9 | 26.04 | 23.57 | 22.6 | 21.95 | 15.05 | 28 | 187
B 709/2022 | 2022-08-20 | 2022-08-21 | 16:15 | 0:00 | 31400 | 27192 | 11577 | 7821 | 12002 | 1.566 | 54.21 | 64.73 | 7.2 |  | 0.84 | 0.49 |  | 20 | 15.64 | 4.7 | 99.85 | 98.94 | 95.9 | 90.06 | 83.67 | 70.47 | 66.98 | 57.03 | 36.36 | 33.7 | 25.97 | 23.54 | 22.58 | 21.93 | 15.06 | 28 | 194
B 710/2022 | 2022-08-21 | 2022-08-22 | 2:00 | 6:50 | 20200 | 17647 | 5212 | 5263 | 9725 | 1.571 | 54.52 | 63.13 | 7.4 |  | 0.89 | 0.52 |  | 20 | 17.67 | 7.33 | 99.98 | 99.4 | 96.32 | 90.05 | 83.15 | 69.06 | 65.38 | 54.97 | 33.88 | 31.24 | 23.75 | 21.51 | 20.66 | 20.1 | 14 | 36.5 | 197
B 711/2022 | 2022-08-21 | 2022-08-22 | 8:50 | 13:00 | 17400 | 14695 | 2552 | 4591 | 10257 | 1.552 | 53.35 | 65.05 | 7.1 |  | 0.7 | 0.49 |  | 21 | 20.01 | 8.35 | 100 | 99.76 | 97.06 | 90.96 | 83.99 | 69.52 | 65.73 | 55.05 | 33.72 | 31.08 | 23.64 | 21.38 | 20.5 | 19.92 | 13.7 | 37.4 | 194
B 712/2022 | 2022-08-21 | 2022-08-22 | 14:51 | 18:50 | 16200 | 14078 | 1434 | 4714 | 10052 | 1.568 | 54.34 | 65.62 | 7.1 |  | 0.72 | 0.47 |  | 19 | 17.3 | 7.56 | 100 | 99.93 | 97.65 | 92.25 | 85.93 | 72.47 | 68.87 | 58.61 | 37.31 | 34.59 | 26.73 | 24.3 | 23.36 | 22.73 | 16.08 | 24.3 | 185
B 713/2022 | 2022-08-21 | 2022-08-22 | 20:40 | 1:25 | 20400 | 17354 | 0 | 6666 | 13734 | 1.556 | 53.6 | 63.45 | 7.4 |  | 0.81 | 0.42 |  | 20 | 18.54 | 4.44 | 100 | 99.55 | 96.99 | 91.45 | 85.09 | 71.52 | 67.87 | 57.38 | 35.24 | 32.37 | 24.09 | 21.58 | 20.63 | 20.02 | 13.71 | 36.9 | 188
B 714/2022 | 2022-08-22 | 2022-08-23 | 3:10 | 7:45 | 18600 | 16193 | 1378 | 5882 | 11341 | 1.569 | 54.4 | 63.72 | 7.4 |  | 0.84 | 0.47 |  | 21 | 14.92 | 6.3 | 100 | 99.62 | 96.77 | 90.58 | 83.63 | 69.33 | 65.59 | 54.99 | 33.51 | 30.8 | 23.1 | 20.78 | 19.89 | 19.31 | 13.2 | 40.5 | 195
B 715/2022 | 2022-08-22 | 2022-08-23 | 9:25 | 13:20 | 16200 | 13236 | 3495 | 3419 | 9285 | 1.534 | 52.22 | 64.65 | 7.2 |  | 0.74 | 0.48 |  | 21 | 18.42 | 3.57 | 99.99 | 99.68 | 97.3 | 91.88 | 85.62 | 72.27 | 68.7 | 58.48 | 37.17 | 34.43 | 26.47 | 23.99 | 23.03 | 22.39 | 15.65 | 25.8 | 186
B 716/2022 | 2022-08-22 | 2022-08-23 | 18:55 | 23:35 | 20200 | 18575 | 1397 | 6184 | 12619 | 1.601 | 56.31 | 64.2 | 7.3 |  | 0.87 | 0.47 |  | 20 | 14.69 | 5.9 | 99.99 | 99.79 | 97.4 | 91.83 | 85.34 | 71.53 | 67.85 | 57.33 | 35.58 | 32.81 | 24.89 | 22.5 | 21.58 | 20.98 | 14.55 | 32 | 187
B 717/2022 | 2022-08-23 | 2022-08-24 | 1:26 | 5:55 | 19200 | 18154 | 1416 | 6622 | 11162 | 1.618 | 57.29 | 63.45 | 7.4 |  | 1 | 0.48 |  | 19 | 18.54 | 3.31 | 100 | 99.64 | 97.03 | 91.34 | 84.85 | 71.19 | 67.55 | 57.17 | 35.64 | 32.9 | 25.09 | 22.76 | 21.88 | 21.32 | 15.15 | 29.9 | 189
B 718/2022 | 2022-08-23 | 2022-08-24 | 7:30 | 11:50 | 18200 | 17097 | 1716 | 5436 | 11048 | 1.614 | 57.06 | 64.63 | 7.2 |  | 1.01 | 0.46 |  | 19 | 20.99 | 7.6 | 100 | 99.6 | 96.59 | 90.14 | 83.01 | 68.62 | 64.9 | 54.48 | 33.78 | 31.21 | 23.92 | 21.73 | 20.89 | 20.34 | 14.16 | 35.2 | 198
B 719/2022 | 2022-08-23 | 2022-08-24 | 13:40 | 23:20 | 21200 | 19170 | 2296 | 7230 | 11674 | 1.591 | 55.72 | 63.31 | 7.5 |  | 0.83 | 0.39 |  | 19 | 21.17 | 5.79 | 99.98 | 99.4 | 96.57 | 90.71 | 84.21 | 70.84 | 67.34 | 57.41 | 37.13 | 34.54 | 27.01 | 24.63 | 23.69 | 23.07 | 16.22 | 22.7 | 192
B 720/2022 | 2022-08-24 | 2022-08-25 | 1:10 | 5:25 | 18200 | 16819 | 1941 | 7275 | 8984 | 1.604 | 56.48 | 64.5 | 7.3 |  | 1.12 | 0.49 |  | 20 | 14.37 | 7.11 | 99.98 | 99.44 | 96.74 | 91.03 | 84.61 | 71.21 | 67.67 | 57.59 | 36.86 | 34.21 | 26.55 | 24.18 | 23.26 | 22.66 | 15.65 | 24.1 | 190
B 721/2022 | 2022-08-24 | 2022-08-25 | 7:15 | 11:10 | 16200 | 14772 | 3030 | 5326 | 7844 | 1.596 | 56.02 | 64.54 | 7.3 |  | 1.19 | 0.49 |  | 21 | 14.65 | 6.65 | 99.99 | 99.73 | 97.55 | 92.46 | 86.53 | 73.88 | 70.5 | 60.81 | 40.53 | 37.89 | 30.15 | 27.68 | 26.72 | 26.07 | 18.45 | 13.6 | 181
B 722/2022 | 2022-08-24 | 2022-08-25 | 13:00 | 17:00 | 16400 | 13826 | 4157 | 4528 | 7715 | 1.551 | 53.29 | 65.05 | 7.1 |  | 1.09 | 0.49 |  | 20 | 17.1 | 7.82 | 99.75 | 98.61 | 95.1 | 88.61 | 81.72 | 68.09 | 64.6 | 54.83 | 35.51 | 33.1 | 26.15 | 23.96 | 23.1 | 22.52 | 15.59 | 24.5 | 203
B 723/2022 | 2022-08-25 | 2022-08-26 | 18:45 | 6:49 | 18400 | 15146 | 1284 | 7512 | 9603 | 1.538 | 52.47 | 63.6 | 7.4 |  | 1.09 | 0.49 |  | 21 | 12.77 | 6.07 | 100 | 99.92 | 97.64 | 92.3 | 86.15 | 73.32 | 69.93 | 60.26 | 39.86 | 37.16 | 29 | 26.33 | 25.28 | 24.59 | 16.59 | 18.6 | 183
B 724/2022 | 2022-08-25 | 2022-08-26 | 8:35 | 12:50 | 18200 | 15093 | 96 | 7297 | 10807 | 1.542 | 52.72 | 63.09 | 7.5 |  | 1.03 | 0.5 |  | 21 | 17.6 | 7.69 | 100 | 99.51 | 96.75 | 90.94 | 84.42 | 70.86 | 67.28 | 57.05 | 35.81 | 33.1 | 25.38 | 23.12 | 22.29 | 21.76 | 14.64 | 27.2 | 197
B 725/2022 | 2022-08-25 | 2022-08-26 | 14:35 | 18:30 | 16400 | 12646 | 5254 | 1223 | 9923 | 1.504 | 50.27 | 62.59 | 7.8 |  | 0.86 | 0.52 |  | 22 | 9.09 | 7.84 | 99.98 | 99.46 | 97.03 | 91.84 | 85.94 | 73.45 | 70.11 | 60.54 | 40.36 | 37.72 | 29.91 | 27.41 | 26.42 | 25.77 | 17.6 | 15.4 | 183
B 726/2022 | 2022-08-25 | 2022-08-26 | 0:20 | 3:50 | 14200 | 11124 | 3869 | 0 | 10331 | 1.512 | 50.79 | 63.5 | 7.5 |  | 0.93 | 0.43 |  | 22 | 9.03 | 7.46 | 99.97 | 99.42 | 97.01 | 91.85 | 85.88 | 72.98 | 69.48 | 59.42 | 38.24 | 35.54 | 27.89 | 25.66 | 24.82 | 24.28 | 16.89 | 17.9 | 184
B 727/2022 | 2022-08-26 | 2022-08-27 | 5:30 | 8:40 | 13600 | 10924 | 2971 | 2576 | 8054 | 1.525 | 51.64 | 65.15 | 7 |  | 0.9 | 0.44 |  | 21 | 11.41 | 8.25 | 99.92 | 99.2 | 96.6 | 91.44 | 85.68 | 73.54 | 70.28 | 60.93 | 41.14 | 38.57 | 31.06 | 26.74 | 25.83 | 25.23 | 18.72 | 12 | 183
B 728/2022 | 2022-08-26 | 2022-08-27 | 10:30 | 13:30 | 12600 | 10294 | 1361 | 3743 | 7495 | 1.534 | 52.22 | 65.29 | 7 |  | 0.84 | 0.45 |  | 20 | 16.36 | 4.67 | 99.92 | 99.21 | 96.59 | 91.39 | 85.61 | 73.44 | 70.18 | 60.81 | 40.97 | 38.4 | 30.88 | 27.56 | 26.66 | 26.06 | 18.37 | 13 | 184
B 729/2022 | 2022-08-26 | 2022-08-27 | 21:10 | 0:40 | 14800 | 11843 | 1401 | 3415 | 9984 | 1.523 | 51.51 | 65.67 | 7 |  | 0.82 | 0.49 |  | 19 | 10 | 7.58 | 99.82 | 98.79 | 95.71 | 90.09 | 84.08 | 71.98 | 68.82 | 59.89 | 41.58 | 39.22 | 32.26 | 26.98 | 26.05 | 25.42 | 19.83 | 10 | 190
B 730/2022 | 2022-08-27 | 2022-08-28 | 2:25 | 5:30 | 13400 | 10907 | 4164 | 1137 | 8099 | 1.532 | 52.09 | 66.01 | 6.9 |  | 0.67 | 0.45 |  | 20 | 14.56 | 4.5 | 99.5 | 98.22 | 94.97 | 89.34 | 83.4 | 71.45 | 68.33 | 59.48 | 41.22 | 38.85 | 31.86 | 27.57 | 26.65 | 26.01 | 18.86 | 12 | 193
B 731/2022 | 2022-08-27 | 2022-08-28 | 7:17 | 10:42 | 14200 | 11667 | 6295 | 480 | 7425 | 1.537 | 52.41 | 64.79 | 7.2 |  | 0.68 | 0.49 |  | 20 | 11.29 | 9.73 | 100 | 99.61 | 96.81 | 90.87 | 84.29 | 70.98 | 67.54 | 57.9 | 38.8 | 36.43 | 29.7 | 27.62 | 26.8 | 26.24 | 18.03 | 14.1 | 191
B 732/2022 | 2022-08-27 | 2022-08-28 | 12:50 | 16:40 | 16400 | 13801 | 5992 | 2273 | 8135 | 1.55 | 53.23 | 64.75 | 7.2 |  | 0.67 | 0.46 |  | 20 | 15.6 | 6.04 | 99.74 | 98.8 | 96 | 90.6 | 84.61 | 72.09 | 68.77 | 59.31 | 39.94 | 37.5 | 30.58 | 28.5 | 27.7 | 27.17 | 19.11 | 11.9 | 189
B 733/2022 | 2022-08-27 | 2022-08-28 | 18:00 | 21:15 | 16000 | 13611 | 3815 | 3768 | 8417 | 1.556 | 53.6 | 64.18 | 7.3 |  | 0.74 | 0.49 |  | 18 | 14.63 | 8.35 | 99.58 | 98.44 | 95.43 | 89.91 | 83.9 | 71.51 | 68.23 | 58.92 | 39.89 | 37.5 | 30.71 | 28.67 | 27.89 | 27.36 | 19.45 | 11.1 | 192
B 734/2022 | 2022-08-27 | 2022-08-28 | 23:20 | 2:45 | 14200 | 11928 | 91 | 3704 | 10405 | 1.549 | 53.16 | 63.62 | 7.4 |  | 0.74 | 0.49 |  | 19 | 17.65 | 10.34 | 99.74 | 98.73 | 95.75 | 90.17 | 84.06 | 71.4 | 68.05 | 58.47 | 38.66 | 36.15 | 29.05 | 26.97 | 26.18 | 25.66 | 17.77 | 14.7 | 191
B 735/2022 | 2022-08-28 | 2022-08-29 | 07:00 | 13:30 | 26400 | 21004 | 6080 | 3616 | 16704 | 1.52 | 51.32 | 63.03 | 7.4 |  | 0.76 | 0.48 |  | 19 | 14.13 | 8.61 | 99.83 | 98.95 | 96.16 | 90.61 | 84.32 | 70.7 | 66.99 | 56.27 | 33.57 | 30.68 | 22.62 | 20.33 | 19.47 | 18.92 | 12.65 | 42 | 191
B 736/2022 | 2022-08-28 | 2022-08-29 | 15:00 | 20:40 | 24200 | 19883 | 8236 | 4505 | 11459 | 1.537 | 52.41 | 63.44 | 7.4 |  | 0.82 | 0.47 |  | 18 | 10.87 | 11.14 | 99.93 | 99.24 | 96.54 | 91.06 | 84.9 | 71.88 | 68.39 | 58.38 | 37.28 | 34.53 | 26.43 | 23.81 | 22.77 | 22.06 | 14.67 | 28 | 188
B 737/2022 | 2022-08-28 | 2022-08-29 | 22:20 | 2:10 | 16400 | 14026 | 4959 | 3735 | 7706 | 1.559 | 53.78 | 63.78 | 7.3 |  | 0.66 | 0.48 |  | 21 | 14.69 | 8.95 | 99.96 | 99.38 | 96.85 | 91.41 | 85.2 | 72.03 | 68.51 | 58.44 | 37.35 | 34.61 | 26.51 | 23.89 | 22.85 | 22.15 | 14.91 | 27 | 187
B 738/2022 | 2022-08-29 | 2022-08-30 | 03:25 | 7:40 | 17400 | 14429 | 4980 | 3855 | 8565 | 1.542 | 52.72 | 63.29 | 7.4 |  | 0.71 | 0.46 |  | 21 | 12.69 | 6.9 | 99.73 | 98.56 | 95.23 | 89.14 | 82.61 | 69.32 | 65.83 | 55.91 | 35.45 | 32.82 | 25.13 | 22.7 | 21.75 | 21.11 | 14.56 | 31 | 198
B 739/2022 | 2022-08-29 | 2022-08-30 | 09:14 | 13:09 | 16200 | 13905 | 3580 | 3768 | 8852 | 1.561 | 53.91 | 63.19 | 7.4 |  | 0.87 | 0.49 |  | 21 | 16.76 | 9.85 | 99.84 | 98.8 | 95.6 | 89.67 | 83.28 | 70.09 | 66.59 | 56.54 | 35.35 | 32.59 | 24.6 | 22.15 | 21.21 | 20.6 | 14.13 | 34 | 195
B 740/2022 | 2022-08-29 | 2022-08-30 | 14:30 | 18:30 | 16200 | 13979 | 2273 | 4684 | 9243 | 1.564 | 54.09 | 65.89 | 6.9 |  | 0.73 | 0.48 |  | 21 | 18.68 | 8.45 | 99.75 | 98.69 | 95.47 | 89.4 | 82.77 | 69.08 | 65.47 | 55.16 | 33.93 | 31.25 | 23.6 | 21.29 | 20.41 | 19.82 | 13.54 | 37 | 198
B 741/2022 | 2022-08-29 | 2022-08-30 | 20:30 | 1:20 | 16300 | 13392 | 5501 | 3209 | 7590 | 1.537 | 52.41 | 64.56 | 7.3 |  | 0.71 | 0.47 |  | 20 | 12.04 | 8.27 | 99.88 | 99.1 | 96.16 | 90.33 | 83.87 | 70.44 | 66.88 | 56.74 | 35.88 | 33.23 | 25.61 | 23.25 | 22.33 | 21.71 | 15.06 | 28 | 193
B 742/2022 | 2022-08-30 | 2022-08-31 | 03:10 | 7:20 | 17600 | 14945 | 6574 | 2560 | 8466 | 1.555 | 53.54 | 65.01 | 7.1 |  | 0.8 | 0.49 |  | 20 | 13.99 | 8.84 | 99.91 | 99.27 | 96.53 | 90.94 | 84.68 | 71.55 | 68.05 | 58.04 | 37.14 | 34.45 | 26.59 | 24.08 | 23.08 | 22.4 | 15.17 | 26 | 189
B 743/2022 | 2022-08-30 | 2022-08-31 | 08:45 | 13:05 | 16800 | 12955 | 2652 | 4146 | 10002 | 1.504 | 50.27 | 64.24 | 7.3 |  | 0.86 | 0.48 |  | 22 | 15.46 | 9.07 | 99.89 | 99.04 | 96.09 | 90.29 | 83.88 | 70.55 | 67.02 | 56.93 | 36.05 | 33.37 | 25.61 | 23.18 | 22.22 | 21.59 | 14.94 | 29 | 193
B 744/2022 | 2022-08-30 | 2022-08-31 | 17:40 | 21:15 | 15600 | 12746 | 2937 | 3200 | 9463 | 1.534 | 52.22 | 64.81 | 7.1 |  | 0.82 | 0.45 |  | 22 | 10.55 | 3.86 | 7.78 | 98.98 | 95.81 | 89.73 | 83.17 | 69.94 | 66.5 | 56.79 | 37.05 | 34.52 | 27.05 | 24.58 | 23.58 | 22.89 | 15.73 | 24 | 196
B 745/2022 | 2022-08-30 | 2022-08-31 | 23:00 | 2:46 | 16200 | 13905 | 4862 | 3739 | 7599 | 1.561 | 53.91 | 64.85 | 7.4 |  | 0.82 | 0.49 |  | 22 | 16.47 | 7.78 | 99.87 | 99.05 | 96.12 | 90.38 | 84.05 | 70.86 | 67.35 | 57.32 | 36.44 | 33.77 | 26.06 | 23.69 | 22.76 | 22.14 | 15.32 | 26 | 192
B 746/2022 | 2022-08-31 | 2022-09-01 | 04:06 | 8:35 | 18900 | 15875 | 3910 | 4148 | 10842 | 1.549 | 53.16 | 64.21 | 7.2 |  | 0.8 | 0.46 |  | 22 | 15.11 | 11.04 | 99.94 | 99.25 | 96.56 | 91.13 | 85.09 | 72.44 | 69.07 | 59.42 | 39.13 | 36.49 | 28.71 | 26.2 | 25.2 | 24.52 | 16.74 | 19 | 187
B 747/2022 | 2022-08-31 | 2022-09-01 | 10:00 | 20:45 | 20000 | 16432 | 6749 | 4157 | 9093 | 1.537 | 52.41 | 64.37 | 7.5 |  | 0.83 | 0.47 |  | 21 | 14.56 | 7.73 | 99.98 | 99.57 | 96.95 | 91.22 | 84.66 | 70.76 | 67.05 | 56.46 | 34.59 | 31.82 | 23.95 | 21.6 | 20.69 | 20.1 | 13.76 | 36.5 | 190
B 748/2022 | 2022-08-31 | 2022-09-01 | 22:35 | 2:30 | 16600 | 13969 | 6143 | 2552 | 7904 | 1.55 | 53.23 | 65.96 | 7 |  | 0.64 | 0.47 |  | 21 | 15.13 | 9.24 | 99.83 | 98.85 | 95.7 | 89.68 | 83.09 | 69.47 | 65.88 | 55.68 | 34.96 | 32.37 | 25.06 | 22.83 | 21.97 | 21.38 | 14.9 | 30.1 | 197
B 749/2022 | 2022-09-01 | 2022-09-02 | 4:20 | 8:10 | 16200 | 13806 | 3738 | 3921 | 8540 | 1.557 | 53.66 | 64.73 | 7.2 |  | 0.71 | 0.51 |  | 22 | 15.22 | 11.33 | 99.89 | 99.09 | 96.02 | 89.91 | 83.16 | 69.19 | 65.5 | 55.07 | 34 | 31.39 | 24.11 | 21.96 | 21.13 | 20.58 | 14.41 | 33.9 | 197
B 750/2022 | 2022-09-01 | 2022-09-02 | 9:33 | 13:21 | 16200 | 13236 | 3362 | 4265 | 8573 | 1.534 | 52.22 | 64.48 | 7.3 |  | 0.81 | 0.5 |  | 22 | 12.42 | 5.94 | 99.98 | 99.56 | 97.33 | 92.24 | 86.25 | 73.2 | 69.66 | 59.41 | 37.61 | 34.78 | 26.58 | 24.06 | 23.08 | 22.43 | 15.43 | 26 | 183
B 751/2022 | 2022-09-01 | 2022-09-02 | 15:15 | 19:00 | 16200 | 13310 | 4744 | 4166 | 7291 | 1.537 | 52.41 | 65.52 | 7.1 |  | 0.81 | 0.46 |  | 21 | 15.37 | 6.12 | 99.76 | 98.57 | 95.08 | 88.76 | 82.07 | 68.69 | 65.21 | 55.39 | 35.31 | 32.73 | 25.09 | 22.61 | 21.62 | 20.96 | 14.34 | 32.6 | 200
B 752/2022 | 2022-09-01 | 2022-09-02 | 20:50 | 1:00 | 17400 | 15175 | 4074 | 4809 | 8518 | 1.57 | 54.46 | 64.06 | 7.4 |  | 0.88 | 0.48 |  | 21 | 17.63 | 7.46 | 99.77 | 98.51 | 94.92 | 88.56 | 81.87 | 68.55 | 65.1 | 55.34 | 35.4 | 32.84 | 25.25 | 22.79 | 21.81 | 21.16 | 14.59 | 31.7 | 202
B 753/2022 | 2022-09-02 | 2022-09-03 | 2:50 | 7:50 | 15000 | 12232 | 3398 | 4682 | 6920 | 1.533 | 52.15 | 64.01 | 7.4 |  | 0.87 | 0.43 |  | 21 | 18.51 | 5.95 | 99.67 | 98.24 | 94.22 | 87.19 | 79.92 | 65.87 | 62.32 | 52.42 | 33.02 | 30.6 | 23.52 | 21.19 | 20.26 | 19.62 | 13.23 | 38.8 | 210
B 754/2022 | 2022-09-02 | 2022-09-03 | 9:08 | 13:15 | 18810 | 15138 | 3107 | 6375 | 9328 | 1.526 | 51.7 | 63.57 | 7.5 |  | 0.99 | 0.45 |  | 22 | 15.33 | 4.72 | 99.78 | 98.55 | 94.97 | 88.52 | 81.7 | 68.04 | 64.48 | 54.4 | 33.63 | 30.96 | 23.15 | 20.72 | 19.78 | 19.17 | 13.16 | 40.9 | 203
B 755/2022 | 2022-09-02 | 2022-09-03 | 15:50 | 22:20 | 28200 | 25197 | 925 | 9287 | 17987 | 1.584 | 55.3 | 65.54 | 7.1 |  | 0.82 | 0.42 |  | 21 | 17.78 | 6.4 | 99.88 | 98.76 | 95.17 | 88.51 | 81.43 | 67.32 | 63.69 | 53.49 | 33.15 | 30.62 | 23.32 | 21.04 | 20.14 | 19.54 | 13.47 | 39.3 | 204
B 756/2022 | 2022-09-03 | 2022-09-04 | 1:18 | 8:22 | 30200 | 25783 | 8075 | 8200 | 13925 | 1.558 | 53.72 | 64.8 | 7.1 |  | 0.81 | 0.43 |  | 20 | 14.57 | 5.52 | 99.84 | 98.81 | 95.37 | 89.03 | 82.3 | 68.84 | 65.35 | 55.47 | 35.29 | 32.71 | 25.18 | 22.82 | 21.89 | 21.29 | 14.83 | 36.8 | 200
B 757/2022 | 2022-09-03 | 2022-09-04 | 10:05 | 16:05 | 25200 | 22247 | 4399 | 6741 | 14061 | 1.577 | 54.88 | 65.49 | 7.1 |  | 0.85 | 0.45 |  | 20 | 19.12 | 5.18 | 99.48 | 97.91 | 93.98 | 87.34 | 80.48 | 66.9 | 63.38 | 53.45 | 33.28 | 30.73 | 23.4 | 21.16 | 20.3 | 19.74 | 13.69 | 38.4 | 208
B 758/2022 | 2022-09-03 | 2022-09-04 | 20:20 | 2:30 | 25600 | 22796 | 0 | 8528 | 17072 | 1.582 | 55.18 | 64.17 | 7.2 |  | 1.05 | 0.47 |  | 21 | 18.01 | 8.52 | 99.6 | 98.36 | 95.03 | 89.06 | 82.65 | 69.45 | 65.94 | 55.89 | 34.74 | 32.01 | 24.12 | 21.74 | 20.83 | 20.26 | 14.05 | 35.7 | 198
B 759/2022 | 2022-09-04 | 2022-09-05 | [9 empty] | 64.38 | 7.3 |  | 0.98 | 0.4 |  | 22 | 14.09 | 6.83 | 100 | 99.39 | 96.1 | 89.46 | 82.3 | 68.15 | 64.54 | 54.47 | 34.7 | 32.26 | 25.25 | 23.06 | 22.2 | 21.63 | 15.22 | 28.5 | 200
B 760/2022 | 2022-09-04 | 2022-09-05 | [9 empty] | 64.22 | 7.2 |  | 0.88 | 0.5 |  | 22 | 13.28 | 7.63 | 99.9 | 98.88 | 95.52 | 89.2 | 82.42 | 68.69 | 65.09 | 54.91 | 34.19 | 31.58 | 24.24 | 22.06 | 21.24 | 20.7 | 14.49 | 33.1 | 200
B 761/2022 | 2022-09-04 | 2022-09-05 | [9 empty] | 63.1 | 7.5 |  | 0.98 | 0.46 |  | 22 | 12.43 | 9.33 | 99.93 | 99.22 | 96.33 | 90.55 | 84.14 | 70.89 | 67.4 | 57.5 | 37.31 | 34.77 | 27.46 | 25.2 | 24.31 | 23.72 | 16.96 | 19.8 | 192
B 762/2022 | 2022-09-05 | 2022-09-06 | [9 empty] | 64.94 | 7.1 |  | 0.83 | 0.45 |  | 23 | 14.72 | 7.7 | 99.88 | 98.72 | 95.06 | 88.35 | 81.29 | 67.43 | 63.89 | 54.03 | 34.79 | 32.43 | 25.72 | 23.64 | 22.82 | 22.26 | 15.71 | 25.3 | 204
B 763/2022 | 2022-09-05 | 2022-09-06 | [9 empty] | 64.16 | 7.3 |  | 0.99 | 0.43 |  | 20 | 15.19 | 4.82 | 99.88 | 98.99 | 95.74 | 89.54 | 82.85 | 69.34 | 65.81 | 55.84 | 35.54 | 32.96 | 25.47 | 23.14 | 22.23 | 21.63 | 14.89 | 28.8 | 198
B 764/2022 | 2022-09-05 | 2022-09-06 | [9 empty] | 64.09 | 7.3 |  | 0.95 | 0.42 |  | 22 | 11.94 | 6.06 | 100 | 99.78 | 97.4 | 92.1 | 86.01 | 73.13 | 69.7 | 59.88 | 39.26 | 36.57 | 28.54 | 25.93 | 24.88 | 24.18 | 16.27 | 20.1 | 183
B 765/2022 | 2022-09-06 | 2022-09-07 | [9 empty] | 65.45 | 7.1 |  | 0.83 | 0.46 |  | 22 | 9.14 | 5.24 | 100 | 99.54 | 96.97 | 91.48 | 85.25 | 72.12 | 68.62 | 58.6 | 37.65 | 34.96 | 27.13 | 24.7 | 23.75 | 23.13 | 15.68 | 22.9 | 187
B 766/2022 | 2022-09-06 | 2022-09-07 | [9 empty] | 64.34 | 7.3 |  | 0.86 | 0.43 |  | 23 | 11.75 | 4.48 | 100 | 100 | 98.74 | 93.62 | 87.1 | 72.71 | 68.86 | 57.86 | 35.31 | 32.45 | 24.22 | 21.68 | 20.69 | 20.03 | 13.16 | 36.9 | 182
B 767/2022 | 2022-09-06 | 2022-09-07 | [9 empty] | 65.6 | 7.1 |  | 0.78 | 0.44 |  | 18 | 17.19 | 2.16 | 100 | 100 | 97.86 | 91.91 | 84.84 | 70 | 66.11 | 55.14 | 33.1 | 30.34 | 22.49 | 20.1 | 19.17 | 18.56 | 12.21 | 43.6 | 191
B 768/2022 | 2022-09-07 | 2022-09-08 | [9 empty] | 64.45 | 7.3 |  | 0.73 | 0.41 |  | 20 | 11.7 | 7.09 | 99.91 | 99.11 | 96.02 | 89.94 | 83.26 | 69.52 | 65.91 | 55.63 | 34.55 | 31.88 | 24.15 | 21.72 | 20.76 | 20.11 | 13.15 | 36 | 196
B 769/2022 | 2022-09-08 | 2022-09-09 | [9 empty] | 65.42 | 7.1 |  | 0.84 | 0.48 |  | 22 | 15.78 | 4.26 | 100 | 99.66 | 97.07 | 91.32 | 84.75 | 71.03 | 67.41 | 57.16 | 36.27 | 33.62 | 25.87 | 23.37 | 22.36 | 21.67 | 14.34 | 29 | 190
B 770/2022 | 2022-09-08 | 2022-09-09 | [9 empty] | 65.04 | 7.1 |  | 0.79 | 0.44 |  | 19 | 11.33 | 6.37 | 99.98 | 99.42 | 96.47 | 90.19 | 83.18 | 68.8 | 65.07 | 54.55 | 33.65 | 31.07 | 23.68 | 21.37 | 20.45 | 19.82 | 13.21 | 37.8 | 197
B 771/2022 | 2022-09-08 | 2022-09-09 | [9 empty] | 63.25 | 7.5 |  | 0.8 | 0.42 |  | 21 | 15.39 | 6.66 | 99.95 | 99.21 | 96.03 | 89.74 | 82.88 | 68.95 | 65.32 | 55.08 | 34.3 | 31.67 | 24.02 | 21.6 | 20.64 | 20 | 13.51 | 37 | 198
B 772/2022 | 2022-09-08 | 2022-09-09 | [9 empty] | 65.01 | 7 |  | 0.75 | 0.46 |  | 20 | 10.43 | 7.16 | 99.97 | 99.29 | 96.32 | 90.12 | 83.17 | 68.69 | 64.88 | 54.09 | 32.37 | 29.68 | 22.06 | 19.76 | 18.87 | 18.27 | 11.96 | 45.1 | 197
B 773/2022 | 2022-09-09 | 2022-09-10 | [9 empty] | 64.46 | 7.2 |  | 0.78 | 0.42 |  | 18 | 14.65 | 4.34 | 99.87 | 98.91 | 95.64 | 89.33 | 82.46 | 68.53 | 64.91 | 54.68 | 34.04 | 31.44 | 23.94 | 21.57 | 20.64 | 20.02 | 13.59 | 36.9 | 200
B 774/2022 | 2022-09-09 | 2022-09-10 | [9 empty] | 64.86 | 7.6 |  | 0.91 | 0.45 |  | 19 | 15.45 | 8.71 | 99.86 | 98.89 | 95.47 | 89.04 | 82.17 | 68.41 | 64.83 | 54.72 | 34.05 | 31.42 | 23.75 | 21.35 | 20.42 | 19.8 | 13.29 | 38.01 | 201
B 775/2022 | 2022-09-09 | 2022-09-10 | [9 empty] | 65.68 | 7 |  | 0.73 | 0.43 |  | 20 | 18.12 | 5.9 | 99.75 | 98.4 | 94.56 | 87.76 | 80.63 | 66.52 | 62.88 | 52.63 | 32.09 | 29.54 | 22.29 | 20.12 | 19.28 | 18.74 | 12.83 | 43 | 207
B 776/2022 | 2022-09-10 | 2022-09-11 | [9 empty] | 65.35 | 7 |  | 0.94 | 0.44 |  | 18 | 10.98 | 4.29 | 100 | 99.96 | 97.35 | 91.13 | 84.03 | 69.51 | 65.75 | 55.22 | 34.3 | 31.7 | 24.21 | 21.89 | 20.98 | 20.38 | 13.85 | 35.2 | 194
B 777/2022 | 2022-09-10 | 2022-09-11 | [9 empty] | 65.91 | 7 |  | 0.66 | 0.43 |  | 21 | 9.96 | 3.58 | 100 | 99.5 | 96.56 | 90.25 | 83.25 | 69.14 | 65.51 | 55.41 | 35.67 | 33.23 | 26.17 | 23.85 | 22.9 | 22.24 | 14.87 | 27.4 | 197
B 778/2022 | 2022-09-10 | 2022-09-11 | [9 empty] | 65.23 | 7 |  | 0.84 | 0.5 |  | 19 | 15.72 | 2.12 | 100 | 99.49 | 96.6 | 90.4 | 83.42 | 68.86 | 65.01 | 54.06 | 31.83 | 29.08 | 21.56 | 19.47 | 18.7 | 18.22 | 12.19 | 46.6 | 196
B 779/2022 | 2022-09-10 | 2022-09-11 | [9 empty] | 65.81 | 7 |  | 0.76 | 0.42 |  | 19 | 14.85 | 9.99 | 99.96 | 99.3 | 96.37 | 90.27 | 83.44 | 69.34 | 65.65 | 55.24 | 34.43 | 31.85 | 24.5 | 22.21 | 21.3 | 20.68 | 13.73 | 33.8 | 196
B 780/2022 | 2022-09-11 | 2022-09-12 | [9 empty] | 65.78 | 7 |  | 0.77 | 0.41 |  | 19 | 16.83 | 7.45 | 99.9 | 98.85 | 95.22 | 88.54 | 81.51 | 67.76 | 64.26 | 54.46 | 35.01 | 32.55 | 25.29 | 22.87 | 21.89 | 21.22 | 14.1 | 31.7 | 203
B 781/2022 | 2022-09-11 | 2022-09-12 | [9 empty] | 65.48 | 7.1 |  | 0.89 | 0.41 |  | 19 | 14.69 | 6.76 | 99.93 | 98.99 | 95.3 | 88.4 | 81.14 | 66.93 | 63.3 | 53.16 | 33.01 | 30.48 | 23.13 | 20.78 | 19.85 | 19.22 | 12.7 | 40 | 205
B 782/2022 | 2022-09-11 | 2022-09-12 | [9 empty] | 65.69 | 7.1 |  | 0.9 | 0.44 |  | 19 | 14.79 | 5.24 | 99.92 | 98.87 | 95.46 | 89.04 | 82.11 | 68.03 | 64.34 | 53.86 | 32.37 | 29.65 | 21.9 | 19.59 | 18.7 | 18.13 | 12.09 | 45 | 201
B 783/2022 | 2022-09-11 | 2022-09-12 | [16 empty] | 12.16 | 3.77 | 100 | 99.78 | 97.23 | 91.49 | 84.89 | 70.99 | 67.3 | 56.79 | 35.1 | 32.33 | 24.26 | 21.73 | 20.73 | 20.06 | 13.09 | 36 | 189
Note on A208: Auteur: